## Sheet1
Time_since_start | Raw_Temperature | Temperature | Temperature_2 | Raw_Applied_Field | Applied_Field | Field_Angle | Raw_Applied_Field_For_Plot | Applied_Field_For_Plot | Raw_Signal_Mx | Raw_Signal_My | Signal_X_direction | Signal_Y_direction
32.255 | 25 | 25 | -272.15 | -18499.85 | -18499.85 | 305 | -18499.85 | -18499.85 | 1.012363 | -0.01763708 | -0.001021067 | -3.44095e-05
55.533 | 25 | 25 | -272.15 | -9999.99 | -9999.99 | 305 | -9999.99 | -9999.99 | 0.3199389 | -0.0008030521 | -0.0007677088 | -6.906361e-06
78.318 | 25 | 25 | -272.15 | -1499.679 | -1499.679 | 305 | -1499.679 | -1499.679 | -0.268783 | 0.00444856 | -0.0003966274 | 4.107071e-06
97.568 | 25 | 25 | -272.15 | -99.69701 | -99.69701 | 305 | -99.69701 | -99.69701 | -0.1067401 | 0.005346362 | -9.982291e-05 | 5.967913e-06
131.214 | 25 | 25 | -272.15 | -99.02818 | -99.02818 | 305 | -99.02818 | -99.02818 | -0.1057302 | 0.005161488 | -9.88326e-05 | 5.704129e-06
149.959 | 25 | 25 | -272.15 | -97.98738 | -97.98738 | 305 | -97.98738 | -97.98738 | -0.1061438 | 0.004745515 | -9.909799e-05 | 5.110416e-06
168.743 | 25 | 25 | -272.15 | -96.96804 | -96.96804 | 305 | -96.96804 | -96.96804 | -0.1040247 | 0.004647301 | -9.70609e-05 | 4.970556e-06
187.47 | 25 | 25 | -272.15 | -95.95227 | -95.95227 | 305 | -95.95227 | -95.95227 | -0.1031385 | 0.004725875 | -9.61461e-05 | 5.083204e-06
206.254 | 25 | 25 | -272.15 | -95.01877 | -95.01877 | 305 | -95.01877 | -95.01877 | -0.1029305 | 0.004770938 | -9.585723e-05 | 5.147954e-06
225.04 | 25 | 25 | -272.15 | -93.97081 | -93.97081 | 305 | -93.97081 | -93.97081 | -0.1018027 | 0.004718942 | -9.471919e-05 | 5.07412e-06
243.833 | 25 | 25 | -272.15 | -92.98724 | -92.98724 | 305 | -92.98724 | -92.98724 | -0.1004624 | 0.005121044 | -9.339462e-05 | 5.648858e-06
262.588 | 25 | 25 | -272.15 | -91.94286 | -91.94286 | 305 | -91.94286 | -91.94286 | -0.1005075 | 0.00503323 | -9.33242e-05 | 5.523862e-06
281.328 | 25 | 25 | -272.15 | -91.00936 | -91.00936 | 305 | -91.00936 | -91.00936 | -0.1002453 | 0.004768624 | -9.298599e-05 | 5.146307e-06
300.117 | 25 | 25 | -272.15 | -89.96498 | -89.96498 | 305 | -89.96498 | -89.96498 | -0.09928503 | 0.004602239 | -9.200078e-05 | 4.909086e-06
318.894 | 25 | 25 | -272.15 | -88.96352 | -88.96352 | 305 | -88.96352 | -88.96352 | -0.09957853 | 0.00471663 | -9.216103e-05 | 5.072888e-06
337.669 | 25 | 25 | -272.15 | -87.92629 | -87.92629 | 305 | -87.92629 | -87.92629 | -0.09686202 | 0.004480915 | -8.957842e-05 | 4.736638e-06
356.415 | 25 | 25 | -272.15 | -86.96776 | -86.96776 | 305 | -86.96776 | -86.96776 | -0.09682853 | 0.004760539 | -8.944569e-05 | 5.136428e-06
375.214 | 25 | 25 | -272.15 | -85.99849 | -85.99849 | 305 | -85.99849 | -85.99849 | -0.09651772 | 0.004500556 | -8.905946e-05 | 4.765489e-06
393.992 | 25 | 25 | -272.15 | -84.97914 | -84.97914 | 305 | -84.97914 | -84.97914 | -0.09509882 | 0.005080604 | -8.765954e-05 | 5.594406e-06
412.751 | 25 | 25 | -272.15 | -83.98484 | -83.98484 | 305 | -83.98484 | -83.98484 | -0.09512887 | 0.004715475 | -8.758081e-05 | 5.073295e-06
431.508 | 25 | 25 | -272.15 | -82.99053 | -82.99053 | 305 | -82.99053 | -82.99053 | -0.09467121 | 0.004754762 | -8.705828e-05 | 5.12982e-06
450.253 | 25 | 25 | -272.15 | -81.95688 | -81.95688 | 305 | -81.95688 | -81.95688 | -0.0932119 | 0.004647302 | -8.562007e-05 | 4.976759e-06
469.047 | 25 | 25 | -272.15 | -81.00908 | -81.00908 | 305 | -81.00908 | -81.00908 | -0.09255334 | 0.004852976 | -8.491968e-05 | 5.270921e-06
487.818 | 25 | 25 | -272.15 | -79.979 | -79.979 | 305 | -79.979 | -79.979 | -0.09265387 | 0.00471663 | -8.490128e-05 | 5.076599e-06
506.598 | 25 | 25 | -272.15 | -78.95251 | -78.95251 | 305 | -78.95251 | -78.95251 | -0.09130074 | 0.004945413 | -8.356046e-05 | 5.4038e-06
525.335 | 25 | 25 | -272.15 | -77.9582 | -77.9582 | 305 | -77.9582 | -77.9582 | -0.09023196 | 0.004074188 | -8.248181e-05 | 4.15982e-06
544.112 | 25 | 25 | -272.15 | -77.00682 | -77.00682 | 305 | -77.00682 | -77.00682 | -0.08984027 | 0.004205911 | -8.202389e-05 | 4.348357e-06
562.888 | 25 | 25 | -272.15 | -75.94813 | -75.94813 | 305 | -75.94813 | -75.94813 | -0.08918167 | 0.004247509 | -8.131165e-05 | 4.40821e-06
581.668 | 25 | 25 | -272.15 | -74.96456 | -74.96456 | 305 | -74.96456 | -74.96456 | -0.08823183 | 0.004795204 | -8.034238e-05 | 5.190901e-06
600.438 | 25 | 25 | -272.15 | -73.93448 | -73.93448 | 305 | -73.93448 | -73.93448 | -0.0868453 | 0.004535221 | -7.897078e-05 | 4.819987e-06
619.188 | 25 | 25 | -272.15 | -72.94018 | -72.94018 | 305 | -72.94018 | -72.94018 | -0.08718734 | 0.004167782 | -7.917596e-05 | 4.295577e-06
637.953 | 25 | 25 | -272.15 | -71.98522 | -71.98522 | 305 | -71.98522 | -71.98522 | -0.0853535 | 0.003906645 | -7.740533e-05 | 3.922983e-06
656.731 | 25 | 25 | -272.15 | -71.00522 | -71.00522 | 305 | -71.00522 | -71.00522 | -0.08409061 | 0.004118096 | -7.615158e-05 | 4.225408e-06
675.47 | 25 | 25 | -272.15 | -70.00018 | -70.00018 | 305 | -70.00018 | -70.00018 | -0.08366419 | 0.003896246 | -7.565633e-05 | 3.908951e-06
694.208 | 25 | 25 | -272.15 | -68.97726 | -68.97726 | 305 | -68.97726 | -68.97726 | -0.08261845 | 0.004575663 | -7.459561e-05 | 4.8798e-06
712.982 | 25 | 25 | -272.15 | -67.9615 | -67.9615 | 305 | -67.9615 | -67.9615 | -0.08164318 | 0.004650768 | -7.359977e-05 | 4.987494e-06
731.756 | 25 | 25 | -272.15 | -67.00654 | -67.00654 | 305 | -67.00654 | -67.00654 | -0.0817021 | 0.003973662 | -7.355151e-05 | 4.020762e-06
750.545 | 25 | 25 | -272.15 | -65.98362 | -65.98362 | 305 | -65.98362 | -65.98362 | -0.08058012 | 0.004344569 | -7.242141e-05 | 4.55096e-06
769.32 | 25 | 25 | -272.15 | -64.975 | -64.975 | 305 | -64.975 | -64.975 | -0.08011676 | 0.00388469 | -7.189216e-05 | 3.894522e-06
788.085 | 25 | 25 | -272.15 | -63.96639 | -63.96639 | 305 | -63.96639 | -63.96639 | -0.07928596 | 0.00412734 | -7.102856e-05 | 4.24152e-06
806.818 | 25 | 25 | -272.15 | -62.94347 | -62.94347 | 305 | -62.94347 | -62.94347 | -0.07914845 | 0.003937842 | -7.07943e-05 | 3.97128e-06
825.611 | 25 | 25 | -272.15 | -61.99566 | -61.99566 | 305 | -61.99566 | -61.99566 | -0.07728353 | 0.003899712 | -6.899615e-05 | 3.917209e-06
844.388 | 25 | 25 | -272.15 | -60.99421 | -60.99421 | 305 | -60.99421 | -60.99421 | -0.07600789 | 0.004304127 | -6.772851e-05 | 4.495257e-06
863.135 | 25 | 25 | -272.15 | -59.97129 | -59.97129 | 305 | -59.97129 | -59.97129 | -0.07648743 | 0.003594669 | -6.805575e-05 | 3.482345e-06
896.704 | 25 | 25 | -272.15 | -49.98174 | -49.98174 | 305 | -49.98174 | -49.98174 | -0.06735116 | 0.003410948 | -5.867627e-05 | 3.224061e-06
915.503 | 25 | 25 | -272.15 | -39.96357 | -39.96357 | 305 | -39.96357 | -39.96357 | -0.05696007 | 0.002588254 | -4.815187e-05 | 2.053129e-06
934.279 | 25 | 25 | -272.15 | -29.99548 | -29.99548 | 305 | -29.99548 | -29.99548 | -0.04724955 | 0.002844769 | -3.825212e-05 | 2.423634e-06
952.995 | 25 | 25 | -272.15 | -19.9952 | -19.9952 | 305 | -19.9952 | -19.9952 | -0.03531114 | 0.001891506 | -2.63216e-05 | 1.066199e-06
971.785 | 25 | 25 | -272.15 | -10.0128 | -10.0128 | 305 | -10.0128 | -10.0128 | -0.02327351 | 0.001317236 | -1.430271e-05 | 2.500819e-07
990.531 | 25 | 25 | -272.15 | -0.0160949 | -0.0160949 | 305 | -0.0160949 | -0.0160949 | -0.009637775 | 1.733202e-05 | -8.280364e-07 | -1.602469e-06
1009.202 | 25 | 25 | -272.15 | 10.03784 | 10.03784 | 305 | 10.03784 | 10.03784 | 0.004702765 | -0.0005026298 | 1.329409e-05 | -2.340987e-06
1027.867 | 25 | 25 | -272.15 | 20.00593 | 20.00593 | 305 | 20.00593 | 20.00593 | 0.01680399 | -0.001712407 | 2.536934e-05 | -4.06482e-06
1046.591 | 25 | 25 | -272.15 | 30.05628 | 30.05628 | 305 | 30.05628 | 30.05628 | 0.02779484 | -0.001844131 | 3.644294e-05 | -4.248811e-06
1065.256 | 25 | 25 | -272.15 | 39.99576 | 39.99576 | 305 | 39.99576 | 39.99576 | 0.0381328 | -0.003005379 | 4.691059e-05 | -5.90334e-06
1083.951 | 25 | 25 | -272.15 | 50.03896 | 50.03896 | 305 | 50.03896 | 50.03896 | 0.04868464 | -0.003070084 | 5.758394e-05 | -5.99161e-06
1102.612 | 25 | 25 | -272.15 | 60.00705 | 60.00705 | 305 | 60.00705 | 60.00705 | 0.05725702 | -0.003302335 | 6.644801e-05 | -6.319219e-06
1136.3 | 25 | 25 | -272.15 | 61.03355 | 61.03355 | 305 | 61.03355 | 61.03355 | 0.05954716 | -0.003598136 | 6.864149e-05 | -6.741294e-06
1155.061 | 25 | 25 | -272.15 | 62.01712 | 62.01712 | 305 | 62.01712 | 62.01712 | 0.0599273 | -0.003521873 | 6.909235e-05 | -6.63196e-06
1173.754 | 25 | 25 | -272.15 | 62.98997 | 62.98997 | 305 | 62.98997 | 62.98997 | 0.06043917 | -0.00380843 | 6.966192e-05 | -7.040853e-06
1192.44 | 25 | 25 | -272.15 | 64.04508 | 64.04508 | 305 | 64.04508 | 64.04508 | 0.06112321 | -0.003505696 | 7.039693e-05 | -6.608016e-06
1211.137 | 25 | 25 | -272.15 | 64.99646 | 64.99646 | 305 | 64.99646 | 64.99646 | 0.0620314 | -0.003587735 | 7.132486e-05 | -6.724802e-06
1229.861 | 25 | 25 | -272.15 | 66.01581 | 66.01581 | 305 | 66.01581 | 66.01581 | 0.06273046 | -0.003792254 | 7.206973e-05 | -7.016499e-06
1248.549 | 25 | 25 | -272.15 | 67.03873 | 67.03873 | 305 | 67.03873 | 67.03873 | 0.06332436 | -0.003891625 | 7.271929e-05 | -7.15801e-06
1267.237 | 25 | 25 | -272.15 | 68.05449 | 68.05449 | 305 | 68.05449 | 68.05449 | 0.06466817 | -0.004046456 | 7.405049e-05 | -7.378739e-06
1285.954 | 25 | 25 | -272.15 | 69.04164 | 69.04164 | 305 | 69.04164 | 69.04164 | 0.06489117 | -0.003814207 | 7.435873e-05 | -7.046605e-06
1304.656 | 25 | 25 | -272.15 | 70.06098 | 70.06098 | 305 | 70.06098 | 70.06098 | 0.06644874 | -0.003787632 | 7.588482e-05 | -7.008226e-06
1323.367 | 25 | 25 | -272.15 | 71.06602 | 71.06602 | 305 | 71.06602 | 71.06602 | 0.06704149 | -0.003548449 | 7.653143e-05 | -6.66618e-06
1342.051 | 25 | 25 | -272.15 | 72.03529 | 72.03529 | 305 | 72.03529 | 72.03529 | 0.06743551 | -0.004010636 | 7.699338e-05 | -7.325932e-06
1360.776 | 25 | 25 | -272.15 | 73.03317 | 73.03317 | 305 | 73.03317 | 73.03317 | 0.06855977 | -0.004350346 | 7.812289e-05 | -7.810734e-06
1379.448 | 25 | 25 | -272.15 | 73.97025 | 73.97025 | 305 | 73.97025 | 73.97025 | 0.06925305 | -0.004145827 | 7.885373e-05 | -7.518229e-06
1398.139 | 25 | 25 | -272.15 | 75.05755 | 75.05755 | 305 | 75.05755 | 75.05755 | 0.07016356 | -0.003498764 | 7.979826e-05 | -6.593565e-06
1416.864 | 25 | 25 | -272.15 | 76.05901 | 76.05901 | 305 | 76.05901 | 76.05901 | 0.07103939 | -0.004353813 | 8.070209e-05 | -7.814437e-06
1435.556 | 25 | 25 | -272.15 | 77.02828 | 77.02828 | 305 | 77.02828 | 77.02828 | 0.07122774 | -0.004082276 | 8.097688e-05 | -7.426194e-06
1454.272 | 25 | 25 | -272.15 | 78.00828 | 78.00828 | 305 | 78.00828 | 78.00828 | 0.07277492 | -0.003732168 | 8.248932e-05 | -6.925722e-06
1472.95 | 25 | 25 | -272.15 | 79.02404 | 79.02404 | 305 | 79.02404 | 79.02404 | 0.07234623 | -0.004195513 | 8.220758e-05 | -7.587107e-06
1491.666 | 25 | 25 | -272.15 | 80.03623 | 80.03623 | 305 | 80.03623 | 80.03623 | 0.07402973 | -0.00383154 | 8.384752e-05 | -7.066819e-06
1510.347 | 25 | 25 | -272.15 | 81.01623 | 81.01623 | 305 | 81.01623 | 81.01623 | 0.07449539 | -0.004181647 | 8.43758e-05 | -7.566479e-06
1529.054 | 25 | 25 | -272.15 | 82.05345 | 82.05345 | 305 | 82.05345 | 82.05345 | 0.07575831 | -0.004085743 | 8.563568e-05 | -7.429069e-06
1547.74 | 25 | 25 | -272.15 | 82.98338 | 82.98338 | 305 | 82.98338 | 82.98338 | 0.07689298 | -0.003680172 | 8.676741e-05 | -6.849399e-06
1566.445 | 25 | 25 | -272.15 | 84.07425 | 84.07425 | 305 | 84.07425 | 84.07425 | 0.07685369 | -0.003815361 | 8.684803e-05 | -7.042042e-06
1585.127 | 25 | 25 | -272.15 | 85.05425 | 85.05425 | 305 | 85.05425 | 85.05425 | 0.07833847 | -0.004198979 | 8.830369e-05 | -7.589566e-06
1603.885 | 25 | 25 | -272.15 | 85.99491 | 85.99491 | 305 | 85.99491 | 85.99491 | 0.07879834 | -0.004294881 | 8.882251e-05 | -7.726157e-06
1622.574 | 25 | 25 | -272.15 | 87.01783 | 87.01783 | 305 | 87.01783 | 87.01783 | 0.07921432 | -0.004257907 | 8.931017e-05 | -7.672923e-06
1641.27 | 25 | 25 | -272.15 | 87.99783 | 87.99783 | 305 | 87.99783 | 87.99783 | 0.08088632 | -0.00452251 | 9.09362e-05 | -8.050457e-06
1659.993 | 25 | 25 | -272.15 | 89.03148 | 89.03148 | 305 | 89.03148 | 89.03148 | 0.08049921 | -0.00422671 | 9.069421e-05 | -7.627532e-06
1678.688 | 25 | 25 | -272.15 | 90.00074 | 90.00074 | 305 | 90.00074 | 90.00074 | 0.08115788 | -0.004431229 | 9.139699e-05 | -7.91925e-06
1697.389 | 25 | 25 | -272.15 | 90.99505 | 90.99505 | 305 | 90.99505 | 90.99505 | 0.08226024 | -0.004348035 | 9.250618e-05 | -7.800012e-06
1716.094 | 25 | 25 | -272.15 | 92.04301 | 92.04301 | 305 | 92.04301 | 92.04301 | 0.08314539 | -0.004018726 | 9.342344e-05 | -7.329219e-06
1734.76 | 25 | 25 | -272.15 | 93.023 | 93.023 | 305 | 93.023 | 93.023 | 0.08380981 | -0.00445665 | 9.41326e-05 | -7.95431e-06
1753.452 | 25 | 25 | -272.15 | 94.03519 | 94.03519 | 305 | 94.03519 | 94.03519 | 0.08445344 | -0.004580284 | 9.482627e-05 | -8.130482e-06
1772.174 | 25 | 25 | -272.15 | 95.0295 | 95.0295 | 305 | 95.0295 | 95.0295 | 0.08493643 | -0.004656547 | 9.537185e-05 | -8.238999e-06
1790.876 | 25 | 25 | -272.15 | 96.0095 | 96.0095 | 305 | 96.0095 | 96.0095 | 0.08512713 | -0.004175869 | 9.564993e-05 | -7.552031e-06
1809.566 | 25 | 25 | -272.15 | 97.0038 | 97.0038 | 305 | 97.0038 | 97.0038 | 0.08642931 | -0.004627659 | 9.694095e-05 | -8.196922e-06
1828.237 | 25 | 25 | -272.15 | 98.01599 | 98.01599 | 305 | 98.01599 | 98.01599 | 0.08710877 | -0.004539843 | 9.766723e-05 | -8.071074e-06
1846.987 | 25 | 25 | -272.15 | 99.03533 | 99.03533 | 305 | 99.03533 | 99.03533 | 0.08737913 | -0.004297193 | 9.802199e-05 | -7.724071e-06
1865.734 | 25 | 25 | -272.15 | 100.0332 | 100.0332 | 305 | 100.0332 | 100.0332 | 0.08895062 | -0.004162003 | 9.955847e-05 | -7.530564e-06
1903.583 | 25 | 25 | -272.15 | 8600.737 | 8600.737 | 305 | 8600.737 | 8600.737 | -0.2117943 | -0.0007036816 | 0.0007327347 | 9.216346e-07
1926.341 | 25 | 25 | -272.15 | 17099.83 | 17099.83 | 305 | 17099.83 | 17099.83 | -0.9158604 | 0.01646544 | 0.0009920156 | 2.894106e-05
1945.554 | 25 | 25 | -272.15 | 18499.84 | 18499.84 | 305 | 18499.84 | 18499.84 | -1.024199 | 0.01858457 | 0.001026073 | 3.250838e-05
1985.918 | 25 | 25 | -272.15 | 10000.04 | 10000.04 | 305 | 10000.04 | 10000.04 | -0.3273952 | 0.001728584 | 0.0007768171 | 4.973904e-06
2009.217 | 25 | 25 | -272.15 | 1499.801 | 1499.801 | 305 | 1499.801 | 1499.801 | 0.2644973 | -0.005711491 | 0.0004086282 | -9.165329e-06
2028.405 | 25 | 25 | -272.15 | 99.78643 | 99.78643 | 305 | 99.78643 | 99.78643 | 0.1013232 | -0.00396673 | 0.000110791 | -7.251753e-06
2061.982 | 25 | 25 | -272.15 | 99.06395 | 99.06395 | 305 | 99.06395 | 99.06395 | 0.1015162 | -0.003609689 | 0.0001108895 | -6.742082e-06
2080.65 | 25 | 25 | -272.15 | 98.04461 | 98.04461 | 305 | 98.04461 | 98.04461 | 0.1000615 | -0.00438501 | 0.000109457 | -7.84991e-06
2099.37 | 25 | 25 | -272.15 | 97.03242 | 97.03242 | 305 | 97.03242 | 97.03242 | 0.09946299 | -0.004163159 | 0.0001088044 | -7.533455e-06
2118.069 | 25 | 25 | -272.15 | 95.99161 | 95.99161 | 305 | 95.99161 | 95.99161 | 0.09980849 | -0.004032591 | 0.0001090077 | -7.347391e-06
2136.784 | 25 | 25 | -272.15 | 95.00089 | 95.00089 | 305 | 95.00089 | 95.00089 | 0.09852245 | -0.004166627 | 0.0001077318 | -7.539247e-06
2155.485 | 25 | 25 | -272.15 | 94.06381 | 94.06381 | 305 | 94.06381 | 94.06381 | 0.09794818 | -0.004227865 | 0.0001071092 | -7.627103e-06
2174.215 | 25 | 25 | -272.15 | 93.0087 | 93.0087 | 305 | 93.0087 | 93.0087 | 0.09682509 | -0.003880069 | 0.0001059747 | -7.130773e-06
2192.878 | 25 | 25 | -272.15 | 91.97863 | 91.97863 | 305 | 91.97863 | 91.97863 | 0.0964576 | -0.003807274 | 0.0001055304 | -7.027224e-06
2211.604 | 25 | 25 | -272.15 | 91.02009 | 91.02009 | 305 | 91.02009 | 91.02009 | 0.09602321 | -0.004029125 | 0.0001050329 | -7.344494e-06
2230.267 | 25 | 25 | -272.15 | 90.05439 | 90.05439 | 305 | 90.05439 | 90.05439 | 0.09378969 | -0.003715991 | 0.0001028974 | -6.897638e-06
2249.017 | 25 | 25 | -272.15 | 89.04221 | 89.04221 | 305 | 89.04221 | 89.04221 | 0.09453032 | -0.003890469 | 0.0001034634 | -7.147267e-06
2267.711 | 25 | 25 | -272.15 | 87.99783 | 87.99783 | 305 | 87.99783 | 87.99783 | 0.0926712 | -0.003430591 | 0.0001016602 | -6.490845e-06
2286.43 | 25 | 25 | -272.15 | 87.02141 | 87.02141 | 305 | 87.02141 | 87.02141 | 0.09278442 | -0.003517251 | 0.0001016591 | -6.615027e-06
2305.12 | 25 | 25 | -272.15 | 85.99491 | 85.99491 | 305 | 85.99491 | 85.99491 | 0.09159308 | -0.003529961 | 0.0001004655 | -6.633605e-06
2323.834 | 25 | 25 | -272.15 | 85.02564 | 85.02564 | 305 | 85.02564 | 85.02564 | 0.09197907 | -0.003615467 | 0.0001007133 | -6.756135e-06
2342.541 | 25 | 25 | -272.15 | 84.02776 | 84.02776 | 305 | 84.02776 | 84.02776 | 0.08988184 | -0.003431747 | 9.869841e-05 | -6.494136e-06
2361.228 | 25 | 25 | -272.15 | 82.97623 | 82.97623 | 305 | 82.97623 | 82.97623 | 0.08960342 | -0.003562314 | 9.833287e-05 | -6.681062e-06
2379.925 | 25 | 25 | -272.15 | 81.99623 | 81.99623 | 305 | 81.99623 | 81.99623 | 0.08851151 | -0.004149293 | 9.723472e-05 | -7.519862e-06
2398.641 | 25 | 25 | -272.15 | 81.04842 | 81.04842 | 305 | 81.04842 | 81.04842 | 0.08817757 | -0.00335433 | 9.682973e-05 | -6.384791e-06
2417.349 | 25 | 25 | -272.15 | 80.01119 | 80.01119 | 305 | 80.01119 | 80.01119 | 0.08768067 | -0.003570402 | 9.626691e-05 | -6.69384e-06
2436.041 | 25 | 25 | -272.15 | 79.03477 | 79.03477 | 305 | 79.03477 | 79.03477 | 0.08667084 | -0.003512629 | 9.524382e-05 | -6.611725e-06
2454.759 | 25 | 25 | -272.15 | 78.01901 | 78.01901 | 305 | 78.01901 | 78.01901 | 0.08674247 | -0.003228384 | 9.520064e-05 | -6.206152e-06
2473.476 | 25 | 25 | -272.15 | 76.99609 | 76.99609 | 305 | 76.99609 | 76.99609 | 0.08433212 | -0.003273448 | 9.289815e-05 | -6.270939e-06
2492.175 | 25 | 25 | -272.15 | 76.03397 | 76.03397 | 305 | 76.03397 | 76.03397 | 0.08394613 | -0.003528806 | 9.244427e-05 | -6.636071e-06
2510.893 | 25 | 25 | -272.15 | 75.04324 | 75.04324 | 305 | 75.04324 | 75.04324 | 0.0847735 | -0.003719459 | 9.309147e-05 | -6.908795e-06
2529.595 | 25 | 25 | -272.15 | 73.98098 | 73.98098 | 305 | 73.98098 | 73.98098 | 0.08292465 | -0.003452544 | 9.129573e-05 | -6.527992e-06
2548.278 | 25 | 25 | -272.15 | 73.0439 | 73.0439 | 305 | 73.0439 | 73.0439 | 0.08147335 | -0.00283437 | 8.987511e-05 | -5.645428e-06
2566.983 | 25 | 25 | -272.15 | 72.03529 | 72.03529 | 305 | 72.03529 | 72.03529 | 0.08076847 | -0.0031579 | 8.912609e-05 | -6.10795e-06
2585.665 | 25 | 25 | -272.15 | 71.04814 | 71.04814 | 305 | 71.04814 | 71.04814 | 0.07954479 | -0.00349183 | 8.790726e-05 | -6.585318e-06
2604.368 | 25 | 25 | -272.15 | 70.01807 | 70.01807 | 305 | 70.01807 | 70.01807 | 0.0797782 | -0.003200653 | 8.800977e-05 | -6.169848e-06
2623.019 | 25 | 25 | -272.15 | 68.98084 | 68.98084 | 305 | 68.98084 | 68.98084 | 0.07929637 | -0.003414415 | 8.746067e-05 | -6.475598e-06
2641.752 | 25 | 25 | -272.15 | 68.04376 | 68.04376 | 305 | 68.04376 | 68.04376 | 0.0775435 | -0.003184476 | 8.576563e-05 | -6.147559e-06
2660.453 | 25 | 25 | -272.15 | 67.00654 | 67.00654 | 305 | 67.00654 | 67.00654 | 0.07683174 | -0.003289623 | 8.500729e-05 | -6.29817e-06
2679.143 | 25 | 25 | -272.15 | 66.0623 | 66.0623 | 305 | 66.0623 | 66.0623 | 0.07626557 | -0.003080484 | 8.439135e-05 | -5.999843e-06
2697.869 | 25 | 25 | -272.15 | 65.04296 | 65.04296 | 305 | 65.04296 | 65.04296 | 0.07515863 | -0.003023865 | 8.327532e-05 | -5.919395e-06
2716.548 | 25 | 25 | -272.15 | 64.02362 | 64.02362 | 305 | 64.02362 | 64.02362 | 0.074708 | -0.002918718 | 8.275652e-05 | -5.769631e-06
2735.256 | 25 | 25 | -272.15 | 63.01501 | 63.01501 | 305 | 63.01501 | 63.01501 | 0.07305222 | -0.00351494 | 8.114219e-05 | -6.621646e-06
2753.936 | 25 | 25 | -272.15 | 62.05647 | 62.05647 | 305 | 62.05647 | 62.05647 | 0.07245368 | -0.003239939 | 8.049528e-05 | -6.229251e-06
2772.645 | 25 | 25 | -272.15 | 61.01924 | 61.01924 | 305 | 61.01924 | 61.01924 | 0.07244097 | -0.003179853 | 8.037307e-05 | -6.143859e-06
2791.356 | 25 | 25 | -272.15 | 60.01063 | 60.01063 | 305 | 60.01063 | 60.01063 | 0.07060495 | -0.002696868 | 7.859472e-05 | -5.454416e-06
2825.039 | 25 | 25 | -272.15 | 50.01393 | 50.01393 | 305 | 50.01393 | 50.01393 | 0.06247857 | -0.00282397 | 7.013345e-05 | -5.64009e-06
2843.779 | 25 | 25 | -272.15 | 40.03868 | 40.03868 | 305 | 40.03868 | 40.03868 | 0.05299105 | -0.001992031 | 6.043586e-05 | -4.455935e-06
2862.483 | 25 | 25 | -272.15 | 30.02052 | 30.02052 | 305 | 30.02052 | 30.02052 | 0.04293383 | -0.001355367 | 5.021528e-05 | -3.550714e-06
2881.171 | 25 | 25 | -272.15 | 20.05242 | 20.05242 | 305 | 20.05242 | 20.05242 | 0.03150735 | -0.000678261 | 3.875404e-05 | -2.587707e-06
2899.873 | 25 | 25 | -272.15 | 10.01638 | 10.01638 | 305 | 10.01638 | 10.01638 | 0.01837081 | -0.0001039926 | 2.572943e-05 | -1.771614e-06
2918.513 | 25 | 25 | -272.15 | 0.0232482 | 0.0232482 | 305 | 0.0232482 | 0.0232482 | 0.00432146 | 0.001006415 | 1.187877e-05 | -1.89724e-07
2937.232 | 25 | 25 | -272.15 | -9.973457 | -9.973457 | 305 | -9.973457 | -9.973457 | -0.009729058 | 0.002000119 | -1.973344e-06 | 1.225475e-06
2955.923 | 25 | 25 | -272.15 | -20.01666 | -20.01666 | 305 | -20.01666 | -20.01666 | -0.02169627 | 0.002486573 | -1.393465e-05 | 1.916137e-06
2974.703 | 25 | 25 | -272.15 | -30.02409 | -30.02409 | 305 | -30.02409 | -30.02409 | -0.03178351 | 0.003512629 | -2.418141e-05 | 3.377541e-06
2993.469 | 25 | 25 | -272.15 | -39.97788 | -39.97788 | 305 | -39.97788 | -39.97788 | -0.04283795 | 0.003841939 | -3.530257e-05 | 3.843788e-06
3012.231 | 25 | 25 | -272.15 | -50.00677 | -50.00677 | 305 | -50.00677 | -50.00677 | -0.05270218 | 0.004113475 | -4.534869e-05 | 4.227485e-06
3031.037 | 25 | 25 | -272.15 | -59.98917 | -59.98917 | 305 | -59.98917 | -59.98917 | -0.06156459 | 0.004486691 | -5.44782e-05 | 4.756433e-06
3064.568 | 25 | 25 | -272.15 | -60.96559 | -60.96559 | 305 | -60.96559 | -60.96559 | -0.06306208 | 0.00424982 | -5.594505e-05 | 4.417701e-06
3083.354 | 25 | 25 | -272.15 | -61.97778 | -61.97778 | 305 | -61.97778 | -61.97778 | -0.0636502 | 0.004447404 | -5.658821e-05 | 4.699497e-06
3102.114 | 25 | 25 | -272.15 | -62.97924 | -62.97924 | 305 | -62.97924 | -62.97924 | -0.06507142 | 0.004644991 | -5.798832e-05 | 4.981301e-06
3120.861 | 25 | 25 | -272.15 | -63.96997 | -63.96997 | 305 | -63.96997 | -63.96997 | -0.06514422 | 0.004545622 | -5.816026e-05 | 4.83896e-06
3139.618 | 25 | 25 | -272.15 | -64.99289 | -64.99289 | 305 | -64.99289 | -64.99289 | -0.06581208 | 0.004614949 | -5.887712e-05 | 4.937559e-06
3158.373 | 25 | 25 | -272.15 | -65.96931 | -65.96931 | 305 | -65.96931 | -65.96931 | -0.06735462 | 0.004884174 | -6.038496e-05 | 5.321696e-06
3177.165 | 25 | 25 | -272.15 | -67.00296 | -67.00296 | 305 | -67.00296 | -67.00296 | -0.06836681 | 0.005071361 | -6.14163e-05 | 5.588631e-06
3195.954 | 25 | 25 | -272.15 | -68.00442 | -68.00442 | 305 | -68.00442 | -68.00442 | -0.06999255 | 0.004932704 | -6.300252e-05 | 5.390171e-06
3214.713 | 25 | 25 | -272.15 | -68.97726 | -68.97726 | 305 | -68.97726 | -68.97726 | -0.06883709 | 0.004754759 | -6.205486e-05 | 5.135606e-06
3233.461 | 25 | 25 | -272.15 | -70.01449 | -70.01449 | 305 | -70.01449 | -70.01449 | -0.06993708 | 0.004857598 | -6.316648e-05 | 5.282065e-06
3252.235 | 25 | 25 | -272.15 | -71.0231 | -71.0231 | 305 | -71.0231 | -71.0231 | -0.07043509 | 0.005119889 | -6.372725e-05 | 5.656285e-06
3270.985 | 25 | 25 | -272.15 | -71.99595 | -71.99595 | 305 | -71.99595 | -71.99595 | -0.07254035 | 0.005080603 | -6.574678e-05 | 5.599769e-06
3289.74 | 25 | 25 | -272.15 | -72.96164 | -72.96164 | 305 | -72.96164 | -72.96164 | -0.07287543 | 0.005085226 | -6.615472e-05 | 5.605973e-06
3308.526 | 25 | 25 | -272.15 | -73.94521 | -73.94521 | 305 | -73.94521 | -73.94521 | -0.07385295 | 0.004623036 | -6.714917e-05 | 4.945411e-06
3327.283 | 25 | 25 | -272.15 | -74.99675 | -74.99675 | 305 | -74.99675 | -74.99675 | -0.07503038 | 0.004852977 | -6.833278e-05 | 5.273407e-06
3346.038 | 25 | 25 | -272.15 | -75.98748 | -75.98748 | 305 | -75.98748 | -75.98748 | -0.07617775 | 0.004601083 | -6.948255e-05 | 4.913211e-06
3364.798 | 25 | 25 | -272.15 | -76.98536 | -76.98536 | 305 | -76.98536 | -76.98536 | -0.07618816 | 0.004742049 | -6.959847e-05 | 5.114144e-06
3383.607 | 25 | 25 | -272.15 | -77.9582 | -77.9582 | 305 | -77.9582 | -77.9582 | -0.07660527 | 0.005062116 | -7.008182e-05 | 5.5709e-06
3402.373 | 25 | 25 | -272.15 | -78.9847 | -78.9847 | 305 | -78.9847 | -78.9847 | -0.07806 | 0.004715474 | -7.15151e-05 | 5.07536e-06
3421.131 | 25 | 25 | -272.15 | -80.00046 | -80.00046 | 305 | -80.00046 | -80.00046 | -0.07901789 | 0.00557399 | -7.249512e-05 | 6.301177e-06
3439.865 | 25 | 25 | -272.15 | -81.01981 | -81.01981 | 305 | -81.01981 | -81.01981 | -0.07857766 | 0.004847198 | -7.220326e-05 | 5.262663e-06
3458.653 | 25 | 25 | -272.15 | -82.00338 | -82.00338 | 305 | -82.00338 | -82.00338 | -0.08003704 | 0.004896883 | -7.363619e-05 | 5.333223e-06
3477.413 | 25 | 25 | -272.15 | -82.95477 | -82.95477 | 305 | -82.95477 | -82.95477 | -0.08073379 | 0.00530592 | -7.437172e-05 | 5.917066e-06
3496.207 | 25 | 25 | -272.15 | -83.99557 | -83.99557 | 305 | -83.99557 | -83.99557 | -0.08131504 | 0.004891107 | -7.501167e-05 | 5.324149e-06
3514.957 | 25 | 25 | -272.15 | -84.9863 | -84.9863 | 305 | -84.9863 | -84.9863 | -0.08119485 | 0.005034385 | -7.500799e-05 | 5.528387e-06
3533.708 | 25 | 25 | -272.15 | -85.98776 | -85.98776 | 305 | -85.98776 | -85.98776 | -0.08352787 | 0.005487329 | -7.723782e-05 | 6.174924e-06
3552.507 | 25 | 25 | -272.15 | -86.94987 | -86.94987 | 305 | -86.94987 | -86.94987 | -0.08496067 | 0.004933859 | -7.864427e-05 | 5.383992e-06
3571.275 | 25 | 25 | -272.15 | -87.96564 | -87.96564 | 305 | -87.96564 | -87.96564 | -0.08482204 | 0.00537525 | -7.862649e-05 | 6.014021e-06
3590.057 | 25 | 25 | -272.15 | -89.00644 | -89.00644 | 305 | -89.00644 | -89.00644 | -0.08471573 | 0.005649096 | -7.864078e-05 | 6.404731e-06
3608.865 | 25 | 25 | -272.15 | -89.99002 | -89.99002 | 305 | -89.99002 | -89.99002 | -0.08569788 | 0.00503323 | -7.963945e-05 | 5.52467e-06
3627.592 | 25 | 25 | -272.15 | -90.97001 | -90.97001 | 305 | -90.97001 | -90.97001 | -0.0868453 | 0.005650249 | -8.078811e-05 | 6.405567e-06
3646.354 | 25 | 25 | -272.15 | -91.98578 | -91.98578 | 305 | -91.98578 | -91.98578 | -0.08739534 | 0.00563292 | -8.1397e-05 | 6.380395e-06
3665.123 | 25 | 25 | -272.15 | -92.95505 | -92.95505 | 305 | -92.95505 | -92.95505 | -0.0883728 | 0.005212327 | -8.238987e-05 | 5.779252e-06
3683.909 | 25 | 25 | -272.15 | -93.96366 | -93.96366 | 305 | -93.96366 | -93.96366 | -0.08889278 | 0.005461909 | -8.297064e-05 | 6.13532e-06
3702.651 | 25 | 25 | -272.15 | -95.01519 | -95.01519 | 305 | -95.01519 | -95.01519 | -0.08952823 | 0.0057346 | -8.366106e-05 | 6.524376e-06
3721.412 | 25 | 25 | -272.15 | -96.01307 | -96.01307 | 305 | -96.01307 | -96.01307 | -0.0907346 | 0.005155709 | -8.486529e-05 | 5.69712e-06
3740.185 | 25 | 25 | -272.15 | -96.93942 | -96.93942 | 305 | -96.93942 | -96.93942 | -0.09122564 | 0.005942586 | -8.541094e-05 | 6.820652e-06
3758.985 | 25 | 25 | -272.15 | -97.9695 | -97.9695 | 305 | -97.9695 | -97.9695 | -0.09223902 | 0.00543649 | -8.644299e-05 | 6.097358e-06
3777.741 | 25 | 25 | -272.15 | -98.9638 | -98.9638 | 305 | -98.9638 | -98.9638 | -0.09302246 | 0.005399514 | -8.726197e-05 | 6.044133e-06
3796.512 | 25 | 25 | -272.15 | -99.96884 | -99.96884 | 305 | -99.96884 | -99.96884 | -0.09350075 | 0.005237749 | -8.780442e-05 | 5.812665e-06
3834.545 | 25 | 25 | -272.15 | -8600.598 | -8600.598 | 305 | -8600.598 | -8600.598 | 0.205601 | 0.00344099 | -0.0007224679 | -2.662548e-07
3857.387 | 25 | 25 | -272.15 | -17099.85 | -17099.85 | 305 | -17099.85 | -17099.85 | 0.9055335 | -0.01454853 | -0.0009855569 | -2.945753e-05
3876.643 | 25 | 25 | -272.15 | -18499.8 | -18499.8 | 305 | -18499.8 | -18499.8 | 1.012362 | -0.01686291 | -0.001021064 | -3.330372e-05