## Sheet1
Time_since_start | Raw_Temperature | Temperature | Temperature_2 | Raw_Applied_Field | Applied_Field | Field_Angle | Raw_Applied_Field_For_Plot | Applied_Field_For_Plot | Raw_Signal_Mx | Raw_Signal_My | Signal_X_direction | Signal_Y_direction
32.184 | 25 | 25 | -272.15 | -18499.85 | -18499.85 | 310 | -18499.85 | -18499.85 | 1.013516 | -0.01665609 | -0.001020408 | -3.045467e-05
55.007 | 25 | 25 | -272.15 | -9999.99 | -9999.99 | 310 | -9999.99 | -9999.99 | 0.3208262 | 0.0003038887 | -0.0007746223 | -4.443995e-06
78.253 | 25 | 25 | -272.15 | -1499.758 | -1499.758 | 310 | -1499.758 | -1499.758 | -0.2680862 | 0.007311816 | -0.0004089523 | 7.704609e-06
97.533 | 25 | 25 | -272.15 | -99.73993 | -99.73993 | 310 | -99.73993 | -99.73993 | -0.1072647 | 0.005579768 | -0.0001095749 | 5.674802e-06
131.162 | 25 | 25 | -272.15 | -98.9638 | -98.9638 | 310 | -98.9638 | -98.9638 | -0.1057579 | 0.005475775 | -0.000108094 | 5.529789e-06
149.899 | 25 | 25 | -272.15 | -98.0303 | -98.0303 | 310 | -98.0303 | -98.0303 | -0.1064293 | 0.005646786 | -0.0001086166 | 5.768869e-06
168.655 | 25 | 25 | -272.15 | -96.97519 | -96.97519 | 310 | -96.97519 | -96.97519 | -0.1058654 | 0.005435334 | -0.0001079803 | 5.473866e-06
187.437 | 25 | 25 | -272.15 | -95.98088 | -95.98088 | 310 | -95.98088 | -95.98088 | -0.1042235 | 0.005168421 | -0.0001063506 | 5.101395e-06
206.222 | 25 | 25 | -272.15 | -94.9687 | -94.9687 | 310 | -94.9687 | -94.9687 | -0.1033523 | 0.005644474 | -0.0001054339 | 5.76649e-06
224.957 | 25 | 25 | -272.15 | -93.97081 | -93.97081 | 310 | -93.97081 | -93.97081 | -0.1031581 | 0.005238904 | -0.0001051467 | 5.200383e-06
243.727 | 25 | 25 | -272.15 | -92.95147 | -92.95147 | 310 | -92.95147 | -92.95147 | -0.1022361 | 0.005208862 | -0.0001041821 | 5.158712e-06
262.521 | 25 | 25 | -272.15 | -91.94644 | -91.94644 | 310 | -91.94644 | -91.94644 | -0.1010286 | 0.005256236 | -0.0001029542 | 5.22515e-06
281.285 | 25 | 25 | -272.15 | -90.99505 | -90.99505 | 310 | -90.99505 | -90.99505 | -0.1003931 | 0.005441111 | -0.0001022626 | 5.483596e-06
300.034 | 25 | 25 | -272.15 | -89.97213 | -89.97213 | 310 | -89.97213 | -89.97213 | -0.100199 | 0.00525739 | -0.0001019729 | 5.227312e-06
318.828 | 25 | 25 | -272.15 | -88.96352 | -88.96352 | 310 | -88.96352 | -88.96352 | -0.09899734 | 0.005196153 | -0.00010075 | 5.142072e-06
337.569 | 25 | 25 | -272.15 | -87.9871 | -87.9871 | 310 | -87.9871 | -87.9871 | -0.09857326 | 0.005389114 | -0.0001002519 | 5.411817e-06
356.357 | 25 | 25 | -272.15 | -86.9463 | -86.9463 | 310 | -86.9463 | -86.9463 | -0.09736227 | 0.00532672 | -9.90169e-05 | 5.324971e-06
375.132 | 25 | 25 | -272.15 | -85.99849 | -85.99849 | 310 | -85.99849 | -85.99849 | -0.09656621 | 0.005067893 | -9.817679e-05 | 4.96378e-06
393.884 | 25 | 25 | -272.15 | -84.99345 | -84.99345 | 310 | -84.99345 | -84.99345 | -0.09675921 | 0.00475476 | -9.824799e-05 | 4.526764e-06
412.657 | 25 | 25 | -272.15 | -83.98484 | -83.98484 | 310 | -83.98484 | -83.98484 | -0.09451417 | 0.004933857 | -9.605729e-05 | 4.777157e-06
431.416 | 25 | 25 | -272.15 | -82.95834 | -82.95834 | 310 | -82.95834 | -82.95834 | -0.09410276 | 0.005060961 | -9.556554e-05 | 4.954944e-06
450.212 | 25 | 25 | -272.15 | -81.94973 | -81.94973 | 310 | -81.94973 | -81.94973 | -0.09417901 | 0.005183441 | -9.552807e-05 | 5.126269e-06
468.958 | 25 | 25 | -272.15 | -80.98762 | -80.98762 | 310 | -80.98762 | -80.98762 | -0.09346035 | 0.004810225 | -9.475823e-05 | 4.605335e-06
487.725 | 25 | 25 | -272.15 | -79.979 | -79.979 | 310 | -79.979 | -79.979 | -0.09196168 | 0.005085226 | -9.325986e-05 | 4.989658e-06
506.499 | 25 | 25 | -272.15 | -78.96681 | -78.96681 | 310 | -78.96681 | -78.96681 | -0.09189815 | 0.004881863 | -9.309233e-05 | 4.70594e-06
525.263 | 25 | 25 | -272.15 | -77.96178 | -77.96178 | 310 | -77.96178 | -77.96178 | -0.09114363 | 0.004465892 | -9.228462e-05 | 4.125311e-06
544.038 | 25 | 25 | -272.15 | -77.01039 | -77.01039 | 310 | -77.01039 | -77.01039 | -0.08996389 | 0.00469121 | -9.108823e-05 | 4.440235e-06
562.789 | 25 | 25 | -272.15 | -76.01609 | -76.01609 | 310 | -76.01609 | -76.01609 | -0.08965771 | 0.004510957 | -9.069754e-05 | 4.188785e-06
581.561 | 25 | 25 | -272.15 | -74.97886 | -74.97886 | 310 | -74.97886 | -74.97886 | -0.08813019 | 0.004747829 | -8.916934e-05 | 4.519868e-06
600.347 | 25 | 25 | -272.15 | -73.97025 | -73.97025 | 310 | -73.97025 | -73.97025 | -0.08816026 | 0.004567574 | -8.908903e-05 | 4.268421e-06
619.098 | 25 | 25 | -272.15 | -72.99025 | -72.99025 | 310 | -72.99025 | -72.99025 | -0.08659685 | 0.004894572 | -8.753368e-05 | 4.72535e-06
637.868 | 25 | 25 | -272.15 | -71.98164 | -71.98164 | 310 | -71.98164 | -71.98164 | -0.08657835 | 0.004694676 | -8.740831e-05 | 4.446473e-06
656.662 | 25 | 25 | -272.15 | -70.97303 | -70.97303 | 310 | -70.97303 | -70.97303 | -0.08475041 | 0.004735118 | -8.560451e-05 | 4.50323e-06
675.396 | 25 | 25 | -272.15 | -70.02164 | -70.02164 | 310 | -70.02164 | -70.02164 | -0.08487287 | 0.00493848 | -8.561604e-05 | 4.787493e-06
694.148 | 25 | 25 | -272.15 | -68.98084 | -68.98084 | 310 | -68.98084 | -68.98084 | -0.08397157 | 0.004335325 | -8.466834e-05 | 3.945468e-06
712.915 | 25 | 25 | -272.15 | -67.95077 | -67.95077 | 310 | -67.95077 | -67.95077 | -0.08271552 | 0.004187424 | -8.339272e-05 | 3.739209e-06
731.702 | 25 | 25 | -272.15 | -66.98865 | -66.98865 | 310 | -66.98865 | -66.98865 | -0.08255142 | 0.004368833 | -8.313728e-05 | 3.992816e-06
750.475 | 25 | 25 | -272.15 | -65.96573 | -65.96573 | 310 | -65.96573 | -65.96573 | -0.08131732 | 0.004580286 | -8.188279e-05 | 4.288397e-06
769.24 | 25 | 25 | -272.15 | -64.98573 | -64.98573 | 310 | -64.98573 | -64.98573 | -0.08073265 | 0.004527134 | -8.123531e-05 | 4.214442e-06
787.993 | 25 | 25 | -272.15 | -63.95924 | -63.95924 | 310 | -63.95924 | -63.95924 | -0.0788515 | 0.004081121 | -7.938024e-05 | 3.591864e-06
806.751 | 25 | 25 | -272.15 | -62.98997 | -62.98997 | 310 | -62.98997 | -62.98997 | -0.07942809 | 0.004624193 | -7.981109e-05 | 4.350541e-06
825.545 | 25 | 25 | -272.15 | -61.99924 | -61.99924 | 310 | -61.99924 | -61.99924 | -0.07769718 | 0.003933222 | -7.809922e-05 | 3.385866e-06
844.312 | 25 | 25 | -272.15 | -61.02282 | -61.02282 | 310 | -61.02282 | -61.02282 | -0.07681557 | 0.00449478 | -7.717669e-05 | 4.170361e-06
863.094 | 25 | 25 | -272.15 | -59.96771 | -59.96771 | 310 | -59.96771 | -59.96771 | -0.07637418 | 0.004119251 | -7.665406e-05 | 3.646222e-06
896.672 | 25 | 25 | -272.15 | -49.97101 | -49.97101 | 310 | -49.97101 | -49.97101 | -0.06715473 | 0.004181647 | -6.702965e-05 | 3.736137e-06
915.458 | 25 | 25 | -272.15 | -40.00291 | -40.00291 | 310 | -40.00291 | -40.00291 | -0.05802079 | 0.003856961 | -5.748763e-05 | 3.285478e-06
934.201 | 25 | 25 | -272.15 | -29.97402 | -29.97402 | 310 | -29.97402 | -29.97402 | -0.04777182 | 0.003274603 | -4.690479e-05 | 2.474994e-06
952.973 | 25 | 25 | -272.15 | -19.97016 | -19.97016 | 310 | -19.97016 | -19.97016 | -0.03601135 | 0.002106423 | -3.492257e-05 | 8.463961e-07
971.739 | 25 | 25 | -272.15 | -9.962727 | -9.962727 | 310 | -9.962727 | -9.962727 | -0.0227651 | 0.001052633 | -2.156177e-05 | -6.224541e-07
990.452 | 25 | 25 | -272.15 | 0.0268248 | 0.0268248 | 310 | 0.0268248 | 0.0268248 | -0.00946099 | 4.506333e-05 | -8.149215e-06 | -2.026763e-06
1009.125 | 25 | 25 | -272.15 | 10.01995 | 10.01995 | 310 | 10.01995 | 10.01995 | 0.00501012 | -0.0006043111 | 6.346227e-06 | -2.930846e-06
1027.839 | 25 | 25 | -272.15 | 20.03096 | 20.03096 | 310 | 20.03096 | 20.03096 | 0.01735053 | -0.001943502 | 1.886716e-05 | -4.798261e-06
1046.548 | 25 | 25 | -272.15 | 30.02767 | 30.02767 | 310 | 30.02767 | 30.02767 | 0.02827205 | -0.002231213 | 3.00704e-05 | -5.197276e-06
1065.199 | 25 | 25 | -272.15 | 39.99576 | 39.99576 | 310 | 39.99576 | 39.99576 | 0.03893238 | -0.002444975 | 4.10283e-05 | -5.493027e-06
1083.897 | 25 | 25 | -272.15 | 50.02466 | 50.02466 | 310 | 50.02466 | 50.02466 | 0.04858065 | -0.003367041 | 5.105393e-05 | -6.777918e-06
1102.565 | 25 | 25 | -272.15 | 59.97129 | 59.97129 | 310 | 59.97129 | 59.97129 | 0.05758055 | -0.003608533 | 6.046932e-05 | -7.112401e-06
1136.318 | 25 | 25 | -272.15 | 61.02997 | 61.02997 | 310 | 61.02997 | 61.02997 | 0.05913697 | -0.003313888 | 6.202662e-05 | -6.700632e-06
1155.109 | 25 | 25 | -272.15 | 62.01712 | 62.01712 | 310 | 62.01712 | 62.01712 | 0.05998392 | -0.00356116 | 6.291816e-05 | -7.045675e-06
1173.813 | 25 | 25 | -272.15 | 63.02574 | 63.02574 | 310 | 63.02574 | 63.02574 | 0.06026007 | -0.00367093 | 6.328252e-05 | -7.198691e-06
1192.469 | 25 | 25 | -272.15 | 64.00931 | 64.00931 | 310 | 64.00931 | 64.00931 | 0.06143287 | -0.003747191 | 6.447593e-05 | -7.304917e-06
1211.159 | 25 | 25 | -272.15 | 64.98931 | 64.98931 | 310 | 64.98931 | 64.98931 | 0.06198402 | -0.003802651 | 6.509231e-05 | -7.382096e-06
1229.876 | 25 | 25 | -272.15 | 66.0623 | 66.0623 | 310 | 66.0623 | 66.0623 | 0.0633209 | -0.003650131 | 6.644751e-05 | -7.168801e-06
1248.587 | 25 | 25 | -272.15 | 66.98865 | 66.98865 | 310 | 66.98865 | 66.98865 | 0.06405461 | -0.003733325 | 6.722748e-05 | -7.284724e-06
1267.264 | 25 | 25 | -272.15 | 68.02945 | 68.02945 | 310 | 68.02945 | 68.02945 | 0.06474327 | -0.003429436 | 6.797794e-05 | -6.860051e-06
1285.98 | 25 | 25 | -272.15 | 69.02376 | 69.02376 | 310 | 69.02376 | 69.02376 | 0.06654118 | -0.003853493 | 6.975234e-05 | -7.451975e-06
1304.708 | 25 | 25 | -272.15 | 70.03237 | 70.03237 | 310 | 70.03237 | 70.03237 | 0.0668624 | -0.003684795 | 7.015851e-05 | -7.216106e-06
1323.387 | 25 | 25 | -272.15 | 71.03025 | 71.03025 | 310 | 71.03025 | 71.03025 | 0.06779485 | -0.004179337 | 7.113051e-05 | -7.906464e-06
1342.087 | 25 | 25 | -272.15 | 71.99952 | 71.99952 | 310 | 71.99952 | 71.99952 | 0.06721482 | -0.00384656 | 7.069646e-05 | -7.441466e-06
1360.775 | 25 | 25 | -272.15 | 73.01887 | 73.01887 | 310 | 73.01887 | 73.01887 | 0.06843036 | -0.003722925 | 7.193335e-05 | -7.268525e-06
1379.448 | 25 | 25 | -272.15 | 74.04178 | 74.04178 | 310 | 74.04178 | 74.04178 | 0.06996597 | -0.004054545 | 7.346752e-05 | -7.731353e-06
1398.171 | 25 | 25 | -272.15 | 75.04324 | 75.04324 | 310 | 75.04324 | 75.04324 | 0.07050673 | -0.004151604 | 7.407657e-05 | -7.866619e-06
1416.864 | 25 | 25 | -272.15 | 76.04112 | 76.04112 | 310 | 76.04112 | 76.04112 | 0.07144612 | -0.004445095 | 7.5055e-05 | -8.276206e-06
1435.571 | 25 | 25 | -272.15 | 77.01755 | 77.01755 | 310 | 77.01755 | 77.01755 | 0.07126125 | -0.004574507 | 7.498827e-05 | -8.45666e-06
1454.295 | 25 | 25 | -272.15 | 78.01185 | 78.01185 | 310 | 78.01185 | 78.01185 | 0.07311577 | -0.003927442 | 7.681519e-05 | -7.552749e-06
1472.988 | 25 | 25 | -272.15 | 79.03119 | 79.03119 | 310 | 79.03119 | 79.03119 | 0.07395463 | -0.0042036 | 7.770267e-05 | -7.938123e-06
1491.704 | 25 | 25 | -272.15 | 80.06484 | 80.06484 | 310 | 80.06484 | 80.06484 | 0.07498531 | -0.003794564 | 7.876962e-05 | -7.366612e-06
1510.437 | 25 | 25 | -272.15 | 81.00192 | 81.00192 | 310 | 81.00192 | 81.00192 | 0.07473111 | -0.004591838 | 7.863436e-05 | -8.479756e-06
1529.104 | 25 | 25 | -272.15 | 81.97834 | 81.97834 | 310 | 81.97834 | 81.97834 | 0.07660412 | -0.00432377 | 8.04765e-05 | -8.105123e-06
1547.796 | 25 | 25 | -272.15 | 83.01915 | 83.01915 | 310 | 83.01915 | 83.01915 | 0.0781432 | -0.004289106 | 8.201581e-05 | -8.056426e-06
1566.494 | 25 | 25 | -272.15 | 84.03134 | 84.03134 | 310 | 84.03134 | 84.03134 | 0.0770016 | -0.004547929 | 8.106546e-05 | -8.417595e-06
1585.168 | 25 | 25 | -272.15 | 85.0471 | 85.0471 | 310 | 85.0471 | 85.0471 | 0.07962567 | -0.00429835 | 8.360851e-05 | -8.068772e-06
1603.898 | 25 | 25 | -272.15 | 86.00564 | 86.00564 | 310 | 86.00564 | 86.00564 | 0.07908029 | -0.004232487 | 8.320545e-05 | -7.976527e-06
1622.567 | 25 | 25 | -272.15 | 87.05002 | 87.05002 | 310 | 87.05002 | 87.05002 | 0.08001392 | -0.004185114 | 8.418353e-05 | -7.910079e-06
1641.29 | 25 | 25 | -272.15 | 88.00498 | 88.00498 | 310 | 88.00498 | 88.00498 | 0.08077542 | -0.00442545 | 8.499235e-05 | -8.245447e-06
1660.001 | 25 | 25 | -272.15 | 89.03148 | 89.03148 | 310 | 89.03148 | 89.03148 | 0.0813266 | -0.00412965 | 8.561375e-05 | -7.832073e-06
1678.693 | 25 | 25 | -272.15 | 90.04724 | 90.04724 | 310 | 90.04724 | 90.04724 | 0.0821701 | -0.00435728 | 8.650515e-05 | -8.149679e-06
1697.39 | 25 | 25 | -272.15 | 91.02009 | 91.02009 | 310 | 91.02009 | 91.02009 | 0.08256299 | -0.004323769 | 8.697396e-05 | -8.10261e-06
1716.098 | 25 | 25 | -272.15 | 92.00366 | 92.00366 | 310 | 92.00366 | 92.00366 | 0.08371392 | -0.004487846 | 8.814708e-05 | -8.331472e-06
1734.773 | 25 | 25 | -272.15 | 93.02658 | 93.02658 | 310 | 93.02658 | 93.02658 | 0.08475499 | -0.004412742 | 8.922252e-05 | -8.226304e-06
1753.509 | 25 | 25 | -272.15 | 94.03162 | 94.03162 | 310 | 94.03162 | 94.03162 | 0.08500232 | -0.004252131 | 8.955977e-05 | -8.00173e-06
1772.183 | 25 | 25 | -272.15 | 95.02592 | 95.02592 | 310 | 95.02592 | 95.02592 | 0.0858042 | -0.004438161 | 9.041026e-05 | -8.261247e-06
1790.909 | 25 | 25 | -272.15 | 96.02738 | 96.02738 | 310 | 96.02738 | 96.02738 | 0.08678404 | -0.004423141 | 9.14266e-05 | -8.239993e-06
1809.61 | 25 | 25 | -272.15 | 96.99307 | 96.99307 | 310 | 96.99307 | 96.99307 | 0.08633113 | -0.004745519 | 9.111009e-05 | -8.689929e-06
1828.314 | 25 | 25 | -272.15 | 98.05176 | 98.05176 | 310 | 98.05176 | 98.05176 | 0.0881325 | -0.004416208 | 9.289461e-05 | -8.229749e-06
1847.052 | 25 | 25 | -272.15 | 99.02103 | 99.02103 | 310 | 99.02103 | 99.02103 | 0.08845838 | -0.004470513 | 9.330088e-05 | -8.305317e-06
1865.735 | 25 | 25 | -272.15 | 99.99387 | 99.99387 | 310 | 99.99387 | 99.99387 | 0.08997325 | -0.00490266 | 9.481043e-05 | -8.908545e-06
1903.741 | 25 | 25 | -272.15 | 8600.677 | 8600.677 | 310 | 8600.677 | 8600.677 | -0.2136489 | -0.001901904 | 0.0007251628 | -2.355883e-06
1926.992 | 25 | 25 | -272.15 | 17099.89 | 17099.89 | 310 | 17099.89 | 17099.89 | -0.9166505 | 0.01684674 | 0.0009781071 | 2.617805e-05
1946.321 | 25 | 25 | -272.15 | 18499.85 | 18499.85 | 310 | 18499.85 | 18499.85 | -1.025751 | 0.01897397 | 0.001010189 | 2.951221e-05
1986.589 | 25 | 25 | -272.15 | 10000.02 | 10000.02 | 310 | 10000.02 | 10000.02 | -0.3282757 | 0.0003986372 | 0.000768963 | 1.245685e-06
2009.886 | 25 | 25 | -272.15 | 1499.79 | 1499.79 | 310 | 1499.79 | 1499.79 | 0.262897 | -0.006352779 | 0.00040539 | -1.05447e-05
2029.169 | 25 | 25 | -272.15 | 99.80431 | 99.80431 | 310 | 99.80431 | 99.80431 | 0.1022776 | -0.003948242 | 0.0001062036 | -7.575741e-06
2062.737 | 25 | 25 | -272.15 | 99.0246 | 99.0246 | 310 | 99.0246 | 99.0246 | 0.1017924 | -0.004327237 | 0.0001056699 | -8.105229e-06
2081.443 | 25 | 25 | -272.15 | 98.01242 | 98.01242 | 310 | 98.01242 | 98.01242 | 0.09973575 | -0.004225555 | 0.0001036535 | -7.96351e-06
2100.108 | 25 | 25 | -272.15 | 97.01453 | 97.01453 | 310 | 97.01453 | 97.01453 | 0.1002268 | -0.004475137 | 0.0001040019 | -8.312332e-06
2118.842 | 25 | 25 | -272.15 | 96.01307 | 96.01307 | 310 | 96.01307 | 96.01307 | 0.09992401 | -0.004024503 | 0.0001036136 | -7.683294e-06
2137.527 | 25 | 25 | -272.15 | 95.03665 | 95.03665 | 310 | 95.03665 | 95.03665 | 0.09938786 | -0.004393097 | 0.0001030116 | -8.198312e-06
2156.275 | 25 | 25 | -272.15 | 94.0495 | 94.0495 | 310 | 94.0495 | 94.0495 | 0.09927004 | -0.004037213 | 0.0001027964 | -7.701589e-06
2174.962 | 25 | 25 | -272.15 | 92.98724 | 92.98724 | 310 | 92.98724 | 92.98724 | 0.09673609 | -0.003603912 | 0.0001003319 | -7.096773e-06
2193.639 | 25 | 25 | -272.15 | 91.9822 | 91.9822 | 310 | 91.9822 | 91.9822 | 0.09687015 | -0.003803808 | 0.0001003484 | -7.37621e-06
2212.359 | 25 | 25 | -272.15 | 91.02724 | 91.02724 | 310 | 91.02724 | 91.02724 | 0.09612953 | -0.004225555 | 9.955899e-05 | -7.965451e-06
2231.026 | 25 | 25 | -272.15 | 90.03293 | 90.03293 | 310 | 90.03293 | 90.03293 | 0.09528137 | -0.00396904 | 9.866557e-05 | -7.6075e-06
2249.733 | 25 | 25 | -272.15 | 89.07082 | 89.07082 | 310 | 89.07082 | 89.07082 | 0.0951693 | -0.00409383 | 9.84584e-05 | -7.782039e-06
2268.447 | 25 | 25 | -272.15 | 88.02286 | 88.02286 | 310 | 88.02286 | 88.02286 | 0.09331591 | -0.003993305 | 9.662677e-05 | -7.641945e-06
2287.152 | 25 | 25 | -272.15 | 87.01425 | 87.01425 | 310 | 87.01425 | 87.01425 | 0.09332983 | -0.004289106 | 9.653148e-05 | -8.055316e-06
2305.852 | 25 | 25 | -272.15 | 86.03068 | 86.03068 | 310 | 86.03068 | 86.03068 | 0.09217086 | -0.003740256 | 9.535089e-05 | -7.289113e-06
2324.522 | 25 | 25 | -272.15 | 85.02564 | 85.02564 | 310 | 85.02564 | 85.02564 | 0.09202639 | -0.003828073 | 9.510906e-05 | -7.412029e-06
2343.2 | 25 | 25 | -272.15 | 84.07068 | 84.07068 | 310 | 84.07068 | 84.07068 | 0.09083052 | -0.003657064 | 9.389733e-05 | -7.173479e-06
2361.945 | 25 | 25 | -272.15 | 83.00484 | 83.00484 | 310 | 83.00484 | 83.00484 | 0.0903903 | -0.003725235 | 9.337463e-05 | -7.268977e-06
2380.626 | 25 | 25 | -272.15 | 82.02484 | 82.02484 | 310 | 82.02484 | 82.02484 | 0.08980445 | -0.003711371 | 9.272606e-05 | -7.249888e-06
2399.31 | 25 | 25 | -272.15 | 81.02338 | 81.02338 | 310 | 81.02338 | 81.02338 | 0.08767493 | -0.003910112 | 9.064329e-05 | -7.52771e-06
2418.014 | 25 | 25 | -272.15 | 80.04696 | 80.04696 | 310 | 80.04696 | 80.04696 | 0.08891594 | -0.004031435 | 9.168968e-05 | -7.697411e-06
2436.72 | 25 | 25 | -272.15 | 78.9847 | 78.9847 | 310 | 78.9847 | 78.9847 | 0.08648246 | -0.004093831 | 8.931844e-05 | -7.784843e-06
2455.435 | 25 | 25 | -272.15 | 77.98682 | 77.98682 | 310 | 77.98682 | 77.98682 | 0.08639349 | -0.003863892 | 8.912885e-05 | -7.464007e-06
2474.104 | 25 | 25 | -272.15 | 76.99609 | 76.99609 | 310 | 76.99609 | 76.99609 | 0.08479083 | -0.003141724 | 8.753595e-05 | -6.455766e-06
2492.814 | 25 | 25 | -272.15 | 76.01251 | 76.01251 | 310 | 76.01251 | 76.01251 | 0.0838364 | -0.003699814 | 8.65451e-05 | -7.23542e-06
2511.49 | 25 | 25 | -272.15 | 75.04324 | 75.04324 | 310 | 75.04324 | 75.04324 | 0.08344926 | -0.003378595 | 8.6082e-05 | -6.787102e-06
2530.255 | 25 | 25 | -272.15 | 74.00244 | 74.00244 | 310 | 74.00244 | 74.00244 | 0.08398079 | -0.004146984 | 8.646338e-05 | -7.860456e-06
2548.899 | 25 | 25 | -272.15 | 73.00098 | 73.00098 | 310 | 73.00098 | 73.00098 | 0.08223367 | -0.003393616 | 8.473532e-05 | -6.808646e-06
2567.619 | 25 | 25 | -272.15 | 72.01741 | 72.01741 | 310 | 72.01741 | 72.01741 | 0.0807038 | -0.003107059 | 8.32107e-05 | -6.408739e-06
2586.308 | 25 | 25 | -272.15 | 71.02668 | 71.02668 | 310 | 71.02668 | 71.02668 | 0.08168133 | -0.003752967 | 8.401116e-05 | -7.311034e-06
2604.985 | 25 | 25 | -272.15 | 70.03953 | 70.03953 | 310 | 70.03953 | 70.03953 | 0.0808425 | -0.003553073 | 8.312715e-05 | -7.032153e-06
2623.701 | 25 | 25 | -272.15 | 68.98442 | 68.98442 | 310 | 68.98442 | 68.98442 | 0.07947893 | -0.003334688 | 8.174912e-05 | -6.727468e-06
2642.395 | 25 | 25 | -272.15 | 68.00442 | 68.00442 | 310 | 68.00442 | 68.00442 | 0.07886306 | -0.003655908 | 8.10727e-05 | -7.176329e-06
2661.07 | 25 | 25 | -272.15 | 67.05303 | 67.05303 | 310 | 67.05303 | 67.05303 | 0.0771865 | -0.00341557 | 7.941546e-05 | -6.840958e-06
2679.772 | 25 | 25 | -272.15 | 66.02296 | 66.02296 | 310 | 66.02296 | 66.02296 | 0.07612344 | -0.003789942 | 7.831886e-05 | -7.36406e-06
2698.483 | 25 | 25 | -272.15 | 64.98573 | 64.98573 | 310 | 64.98573 | 64.98573 | 0.07596977 | -0.00307124 | 7.806505e-05 | -6.360672e-06
2717.141 | 25 | 25 | -272.15 | 63.97712 | 63.97712 | 310 | 63.97712 | 63.97712 | 0.07500726 | -0.002962626 | 7.706402e-05 | -6.20927e-06
2735.841 | 25 | 25 | -272.15 | 63.02216 | 63.02216 | 310 | 63.02216 | 63.02216 | 0.07333531 | -0.002427642 | 7.541067e-05 | -5.462424e-06
2754.534 | 25 | 25 | -272.15 | 62.0207 | 62.0207 | 310 | 62.0207 | 62.0207 | 0.07317007 | -0.003291936 | 7.514996e-05 | -6.669699e-06
2773.235 | 25 | 25 | -272.15 | 61.04428 | 61.04428 | 310 | 61.04428 | 61.04428 | 0.07325559 | -0.003395927 | 7.512453e-05 | -6.815196e-06
2791.93 | 25 | 25 | -272.15 | 60.03567 | 60.03567 | 310 | 60.03567 | 60.03567 | 0.07254497 | -0.002929117 | 7.435715e-05 | -6.16357e-06
2825.631 | 25 | 25 | -272.15 | 50.01393 | 50.01393 | 310 | 50.01393 | 50.01393 | 0.06264958 | -0.002689934 | 6.410305e-05 | -5.832333e-06
2844.398 | 25 | 25 | -272.15 | 40.0208 | 40.0208 | 310 | 40.0208 | 40.0208 | 0.05235092 | -0.00223237 | 5.347796e-05 | -5.196115e-06
2863.065 | 25 | 25 | -272.15 | 29.99906 | 29.99906 | 310 | 29.99906 | 29.99906 | 0.04295118 | -0.001637302 | 4.368363e-05 | -4.367879e-06
2881.78 | 25 | 25 | -272.15 | 20.05958 | 20.05958 | 310 | 20.05958 | 20.05958 | 0.03140798 | -0.001279106 | 3.190986e-05 | -3.870417e-06
2900.487 | 25 | 25 | -272.15 | 10.03068 | 10.03068 | 310 | 10.03068 | 10.03068 | 0.01781619 | -0.0005014745 | 1.822623e-05 | -2.787231e-06
2919.163 | 25 | 25 | -272.15 | -0.0125182 | -0.0125182 | 310 | -0.0125182 | -0.0125182 | 0.005226192 | 0.0005846676 | 5.470327e-06 | -1.27321e-06
2937.813 | 25 | 25 | -272.15 | -9.977033 | -9.977033 | 310 | -9.977033 | -9.977033 | -0.008080205 | 0.001807156 | -7.941663e-06 | 4.31242e-07
2956.543 | 25 | 25 | -272.15 | -20.03096 | -20.03096 | 310 | -20.03096 | -20.03096 | -0.0217864 | 0.003027333 | -2.17341e-05 | 2.132441e-06
2975.326 | 25 | 25 | -272.15 | -29.9919 | -29.9919 | 310 | -29.9919 | -29.9919 | -0.03240399 | 0.0033058 | -3.265158e-05 | 2.518557e-06
2994.088 | 25 | 25 | -272.15 | -39.96357 | -39.96357 | 310 | -39.96357 | -39.96357 | -0.04333828 | 0.003729857 | -4.386398e-05 | 3.107987e-06
3012.849 | 25 | 25 | -272.15 | -50.00677 | -50.00677 | 310 | -50.00677 | -50.00677 | -0.05367624 | 0.004501712 | -5.45309e-05 | 4.183102e-06
3031.588 | 25 | 25 | -272.15 | -59.9534 | -59.9534 | 310 | -59.9534 | -59.9534 | -0.06218739 | 0.004658856 | -6.349292e-05 | 4.399791e-06
3065.126 | 25 | 25 | -272.15 | -60.97275 | -60.97275 | 310 | -60.97275 | -60.97275 | -0.06237573 | 0.004596461 | -6.377699e-05 | 4.312373e-06
3083.933 | 25 | 25 | -272.15 | -62.00639 | -62.00639 | 310 | -62.00639 | -62.00639 | -0.06428571 | 0.00477787 | -6.565957e-05 | 4.565426e-06
3102.664 | 25 | 25 | -272.15 | -62.98639 | -62.98639 | 310 | -62.98639 | -62.98639 | -0.06486113 | 0.004886484 | -6.629847e-05 | 4.716835e-06
3121.441 | 25 | 25 | -272.15 | -63.97355 | -63.97355 | 310 | -63.97355 | -63.97355 | -0.06620147 | 0.004346879 | -6.764767e-05 | 3.962994e-06
3140.216 | 25 | 25 | -272.15 | -64.95712 | -64.95712 | 310 | -64.95712 | -64.95712 | -0.0670311 | 0.004740896 | -6.852275e-05 | 4.512971e-06
3159.001 | 25 | 25 | -272.15 | -65.99077 | -65.99077 | 310 | -65.99077 | -65.99077 | -0.06830673 | 0.00506096 | -6.981692e-05 | 4.959658e-06
3177.754 | 25 | 25 | -272.15 | -66.9815 | -66.9815 | 310 | -66.9815 | -66.9815 | -0.06800746 | 0.005431868 | -6.96456e-05 | 5.47736e-06
3196.535 | 25 | 25 | -272.15 | -67.95792 | -67.95792 | 310 | -67.95792 | -67.95792 | -0.06931545 | 0.005197305 | -7.096364e-05 | 5.149519e-06
3215.282 | 25 | 25 | -272.15 | -68.99157 | -68.99157 | 310 | -68.99157 | -68.99157 | -0.07093078 | 0.005003188 | -7.257291e-05 | 4.878144e-06
3234.089 | 25 | 25 | -272.15 | -69.97872 | -69.97872 | 310 | -69.97872 | -69.97872 | -0.06969328 | 0.005108334 | -7.153092e-05 | 5.024708e-06
3252.835 | 25 | 25 | -272.15 | -71.0231 | -71.0231 | 310 | -71.0231 | -71.0231 | -0.07151083 | 0.005273568 | -7.332891e-05 | 5.255168e-06
3271.581 | 25 | 25 | -272.15 | -71.9566 | -71.9566 | 310 | -71.9566 | -71.9566 | -0.07145768 | 0.005634075 | -7.337976e-05 | 5.758363e-06
3290.352 | 25 | 25 | -272.15 | -72.97595 | -72.97595 | 310 | -72.97595 | -72.97595 | -0.07278993 | 0.005353297 | -7.472491e-05 | 5.365969e-06
3309.112 | 25 | 25 | -272.15 | -73.97025 | -73.97025 | 310 | -73.97025 | -73.97025 | -0.07375011 | 0.005354451 | -7.572224e-05 | 5.367304e-06
3327.896 | 25 | 25 | -272.15 | -75.01463 | -75.01463 | 310 | -75.01463 | -75.01463 | -0.07554571 | 0.005439956 | -7.749987e-05 | 5.486423e-06
3346.634 | 25 | 25 | -272.15 | -75.9839 | -75.9839 | 310 | -75.9839 | -75.9839 | -0.07600097 | 0.005018207 | -7.802616e-05 | 4.897176e-06
3365.418 | 25 | 25 | -272.15 | -76.98536 | -76.98536 | 310 | -76.98536 | -76.98536 | -0.07644583 | 0.005501195 | -7.854625e-05 | 5.571396e-06
3384.182 | 25 | 25 | -272.15 | -78.0047 | -78.0047 | 310 | -78.0047 | -78.0047 | -0.07714488 | 0.005158021 | -7.930405e-05 | 5.091866e-06
3402.982 | 25 | 25 | -272.15 | -78.93463 | -78.93463 | 310 | -78.93463 | -78.93463 | -0.07895086 | 0.005778508 | -8.107904e-05 | 5.958126e-06
3421.74 | 25 | 25 | -272.15 | -80.00404 | -80.00404 | 310 | -80.00404 | -80.00404 | -0.07915308 | 0.005690693 | -8.138135e-05 | 5.835194e-06
3440.459 | 25 | 25 | -272.15 | -80.98046 | -80.98046 | 310 | -80.98046 | -80.98046 | -0.08045647 | 0.005189219 | -8.269511e-05 | 5.134608e-06
3459.221 | 25 | 25 | -272.15 | -81.97477 | -81.97477 | 310 | -81.97477 | -81.97477 | -0.08083779 | 0.005203084 | -8.31555e-05 | 5.153694e-06
3477.971 | 25 | 25 | -272.15 | -82.96907 | -82.96907 | 310 | -82.96907 | -82.96907 | -0.08191126 | 0.005451512 | -8.425792e-05 | 5.50035e-06
3496.749 | 25 | 25 | -272.15 | -84.03849 | -84.03849 | 310 | -84.03849 | -84.03849 | -0.08304484 | 0.005248147 | -8.542416e-05 | 5.216051e-06
3515.489 | 25 | 25 | -272.15 | -84.98272 | -84.98272 | 310 | -84.98272 | -84.98272 | -0.08312228 | 0.005646785 | -8.559728e-05 | 5.772493e-06
3534.281 | 25 | 25 | -272.15 | -85.95557 | -85.95557 | 310 | -85.95557 | -85.95557 | -0.08315925 | 0.005077138 | -8.573596e-05 | 4.976702e-06
3553.032 | 25 | 25 | -272.15 | -86.98206 | -86.98206 | 310 | -86.98206 | -86.98206 | -0.08308069 | 0.005786597 | -8.57732e-05 | 5.967187e-06
3571.84 | 25 | 25 | -272.15 | -87.96921 | -87.96921 | 310 | -87.96921 | -87.96921 | -0.08514442 | 0.004968524 | -8.779342e-05 | 4.824462e-06
3590.596 | 25 | 25 | -272.15 | -88.98856 | -88.98856 | 310 | -88.98856 | -88.98856 | -0.08708566 | 0.005814329 | -8.970346e-05 | 6.005356e-06
3609.338 | 25 | 25 | -272.15 | -90.00432 | -90.00432 | 310 | -90.00432 | -90.00432 | -0.08730863 | 0.005900988 | -9.001927e-05 | 6.126095e-06
3628.124 | 25 | 25 | -272.15 | -91.00936 | -91.00936 | 310 | -91.00936 | -91.00936 | -0.08737908 | 0.005400669 | -9.019244e-05 | 5.427114e-06
3646.901 | 25 | 25 | -272.15 | -91.9822 | -91.9822 | 310 | -91.9822 | -91.9822 | -0.08855541 | 0.005726513 | -9.138797e-05 | 5.881888e-06
3665.652 | 25 | 25 | -272.15 | -92.97651 | -92.97651 | 310 | -92.97651 | -92.97651 | -0.08936648 | 0.006114751 | -9.224699e-05 | 6.423792e-06
3684.433 | 25 | 25 | -272.15 | -94.01373 | -94.01373 | 310 | -94.01373 | -94.01373 | -0.08981133 | 0.005916008 | -9.27709e-05 | 6.145956e-06
3703.246 | 25 | 25 | -272.15 | -95.00446 | -95.00446 | 310 | -95.00446 | -95.00446 | -0.09107197 | 0.005891745 | -9.404656e-05 | 6.111798e-06
3721.979 | 25 | 25 | -272.15 | -95.95585 | -95.95585 | 310 | -95.95585 | -95.95585 | -0.09073575 | 0.005295521 | -9.383676e-05 | 5.278899e-06
3740.762 | 25 | 25 | -272.15 | -96.9895 | -96.9895 | 310 | -96.9895 | -96.9895 | -0.09213038 | 0.005933341 | -9.52413e-05 | 6.169336e-06
3759.548 | 25 | 25 | -272.15 | -97.97665 | -97.97665 | 310 | -97.97665 | -97.97665 | -0.09288497 | 0.005835126 | -9.604716e-05 | 6.031903e-06
3778.292 | 25 | 25 | -272.15 | -99.00672 | -99.00672 | 310 | -99.00672 | -99.00672 | -0.09212579 | 0.005340585 | -9.545346e-05 | 5.340984e-06
3797.049 | 25 | 25 | -272.15 | -99.98672 | -99.98672 | 310 | -99.98672 | -99.98672 | -0.09388554 | 0.005330183 | -9.719094e-05 | 5.326185e-06
3835.107 | 25 | 25 | -272.15 | -8600.598 | -8600.598 | 310 | -8600.598 | -8600.598 | 0.2067196 | 0.003633954 | -0.0007303342 | 5.953304e-07
3857.91 | 25 | 25 | -272.15 | -17099.84 | -17099.84 | 310 | -17099.84 | -17099.84 | 0.9060959 | -0.01499916 | -0.0009866764 | -2.777726e-05
3877.089 | 25 | 25 | -272.15 | -18499.81 | -18499.81 | 310 | -18499.81 | -18499.81 | 1.013068 | -0.01651513 | -0.001020823 | -3.02578e-05