## Sheet1
Time_since_start | Raw_Temperature | Temperature | Temperature_2 | Raw_Applied_Field | Applied_Field | Field_Angle | Raw_Applied_Field_For_Plot | Applied_Field_For_Plot | Raw_Signal_Mx | Raw_Signal_My | Signal_X_direction | Signal_Y_direction
32.165 | 25 | 25 | -272.15 | -18499.84 | -18499.84 | 315 | -18499.84 | -18499.84 | 1.013974 | -0.01712637 | -0.001001114 | -2.925224e-05
54.967 | 25 | 25 | -272.15 | -9999.972 | -9999.972 | 315 | -9999.972 | -9999.972 | 0.3222613 | 0.001240975 | -0.0007666413 | -2.438453e-06
78.278 | 25 | 25 | -272.15 | -1499.74 | -1499.74 | 315 | -1499.74 | -1499.74 | -0.2673005 | 0.007579884 | -0.0004117761 | 8.039493e-06
97.508 | 25 | 25 | -272.15 | -99.70059 | -99.70059 | 315 | -99.70059 | -99.70059 | -0.107364 | 0.005429556 | -0.0001103126 | 5.41945e-06
131.153 | 25 | 25 | -272.15 | -99.02818 | -99.02818 | 315 | -99.02818 | -99.02818 | -0.1070797 | 0.004970834 | -0.0001099716 | 4.795524e-06
149.9 | 25 | 25 | -272.15 | -97.99811 | -97.99811 | 315 | -97.99811 | -97.99811 | -0.1067921 | 0.005530083 | -0.0001095891 | 5.556584e-06
168.635 | 25 | 25 | -272.15 | -97.0038 | -97.0038 | 315 | -97.0038 | -97.0038 | -0.1058897 | 0.00520655 | -0.0001086293 | 5.116648e-06
187.418 | 25 | 25 | -272.15 | -96.00234 | -96.00234 | 315 | -96.00234 | -96.00234 | -0.1057429 | 0.005644474 | -0.000108383 | 5.712643e-06
206.206 | 25 | 25 | -272.15 | -94.95439 | -94.95439 | 315 | -94.95439 | -94.95439 | -0.1037174 | 0.005619055 | -0.0001063556 | 5.67829e-06
224.985 | 25 | 25 | -272.15 | -93.96724 | -93.96724 | 315 | -93.96724 | -93.96724 | -0.1035903 | 0.00566643 | -0.0001061295 | 5.742957e-06
243.748 | 25 | 25 | -272.15 | -92.98724 | -92.98724 | 315 | -92.98724 | -92.98724 | -0.1019529 | 0.005643317 | -0.0001044763 | 5.711727e-06
262.527 | 25 | 25 | -272.15 | -91.9679 | -91.9679 | 315 | -91.9679 | -91.9679 | -0.1015613 | 0.005688381 | -0.0001039966 | 5.773257e-06
281.302 | 25 | 25 | -272.15 | -90.98074 | -90.98074 | 315 | -90.98074 | -90.98074 | -0.1011373 | 0.005689538 | -0.0001034898 | 5.775046e-06
300.05 | 25 | 25 | -272.15 | -89.97929 | -89.97929 | 315 | -89.97929 | -89.97929 | -0.1000477 | 0.005222727 | -0.0001023521 | 5.140189e-06
318.839 | 25 | 25 | -272.15 | -89.00644 | -89.00644 | 315 | -89.00644 | -89.00644 | -0.1006184 | 0.005008964 | -0.0001027874 | 4.849585e-06
337.632 | 25 | 25 | -272.15 | -87.94775 | -87.94775 | 315 | -87.94775 | -87.94775 | -0.0989742 | 0.005190373 | -0.0001011192 | 5.096615e-06
356.371 | 25 | 25 | -272.15 | -86.9606 | -86.9606 | 315 | -86.9606 | -86.9606 | -0.09796083 | 0.005438799 | -0.0001000552 | 5.434803e-06
375.136 | 25 | 25 | -272.15 | -85.98776 | -85.98776 | 315 | -85.98776 | -85.98776 | -0.0979239 | 0.005021675 | -9.991588e-05 | 4.867536e-06
393.916 | 25 | 25 | -272.15 | -85.02206 | -85.02206 | 315 | -85.02206 | -85.02206 | -0.09695794 | 0.005039007 | -9.889899e-05 | 4.891326e-06
412.698 | 25 | 25 | -272.15 | -84.01703 | -84.01703 | 315 | -84.01703 | -84.01703 | -0.09488965 | 0.00459646 | -9.683569e-05 | 4.289479e-06
431.457 | 25 | 25 | -272.15 | -82.9655 | -82.9655 | 315 | -82.9655 | -82.9655 | -0.09551821 | 0.005592478 | -9.73171e-05 | 5.644749e-06
450.221 | 25 | 25 | -272.15 | -81.98192 | -81.98192 | 315 | -81.98192 | -81.98192 | -0.09422522 | 0.005041316 | -9.598911e-05 | 4.895131e-06
468.947 | 25 | 25 | -272.15 | -81.01981 | -81.01981 | 315 | -81.01981 | -81.01981 | -0.09369838 | 0.00493386 | -9.538776e-05 | 4.749151e-06
487.705 | 25 | 25 | -272.15 | -79.98258 | -79.98258 | 315 | -79.98258 | -79.98258 | -0.09196752 | 0.004926926 | -9.364003e-05 | 4.739944e-06
506.48 | 25 | 25 | -272.15 | -78.999 | -78.999 | 315 | -78.999 | -78.999 | -0.09147294 | 0.005171886 | -9.306688e-05 | 5.073417e-06
525.276 | 25 | 25 | -272.15 | -77.95463 | -77.95463 | 315 | -77.95463 | -77.95463 | -0.09198484 | 0.005146466 | -9.343876e-05 | 5.039062e-06
544.003 | 25 | 25 | -272.15 | -76.95317 | -76.95317 | 315 | -76.95317 | -76.95317 | -0.09081773 | 0.004590684 | -9.222786e-05 | 4.283162e-06
562.771 | 25 | 25 | -272.15 | -75.99463 | -75.99463 | 315 | -75.99463 | -75.99463 | -0.08982757 | 0.004935015 | -9.118886e-05 | 4.751819e-06
581.551 | 25 | 25 | -272.15 | -74.99317 | -74.99317 | 315 | -74.99317 | -74.99317 | -0.08961384 | 0.004338791 | -9.087932e-05 | 3.940899e-06
600.314 | 25 | 25 | -272.15 | -73.93091 | -73.93091 | 315 | -73.93091 | -73.93091 | -0.08782626 | 0.004417364 | -8.907527e-05 | 4.048027e-06
619.111 | 25 | 25 | -272.15 | -72.95806 | -72.95806 | 315 | -72.95806 | -72.95806 | -0.0877084 | 0.004764005 | -8.885944e-05 | 4.519829e-06
637.878 | 25 | 25 | -272.15 | -71.98164 | -71.98164 | 315 | -71.98164 | -71.98164 | -0.08710414 | 0.004739739 | -8.818336e-05 | 4.48703e-06
656.614 | 25 | 25 | -272.15 | -70.98733 | -70.98733 | 315 | -70.98733 | -70.98733 | -0.08617743 | 0.004495935 | -8.720051e-05 | 4.155561e-06
675.382 | 25 | 25 | -272.15 | -70.01807 | -70.01807 | 315 | -70.01807 | -70.01807 | -0.08554422 | 0.003941309 | -8.649782e-05 | 3.401227e-06
694.171 | 25 | 25 | -272.15 | -68.9558 | -68.9558 | 315 | -68.9558 | -68.9558 | -0.08329675 | 0.004847199 | -8.425899e-05 | 4.633884e-06
712.91 | 25 | 25 | -272.15 | -67.95077 | -67.95077 | 315 | -67.95077 | -67.95077 | -0.08294312 | 0.004506336 | -8.381679e-05 | 4.170373e-06
731.678 | 25 | 25 | -272.15 | -66.9815 | -66.9815 | 315 | -66.9815 | -66.9815 | -0.08413335 | 0.00456873 | -8.483805e-05 | 4.255469e-06
750.478 | 25 | 25 | -272.15 | -66.01938 | -66.01938 | 315 | -66.01938 | -66.01938 | -0.0811671 | 0.004835644 | -8.193041e-05 | 4.618804e-06
769.242 | 25 | 25 | -272.15 | -64.98216 | -64.98216 | 315 | -64.98216 | -64.98216 | -0.08077195 | 0.003956331 | -8.14455e-05 | 3.422762e-06
787.98 | 25 | 25 | -272.15 | -63.94136 | -63.94136 | 315 | -63.94136 | -63.94136 | -0.07885728 | 0.004566418 | -7.95236e-05 | 4.252988e-06
806.752 | 25 | 25 | -272.15 | -62.95778 | -62.95778 | 315 | -62.95778 | -62.95778 | -0.07869898 | 0.004125028 | -7.926838e-05 | 3.65271e-06
825.521 | 25 | 25 | -272.15 | -61.98494 | -61.98494 | 315 | -61.98494 | -61.98494 | -0.07788437 | 0.004356123 | -7.839382e-05 | 3.967316e-06
844.292 | 25 | 25 | -272.15 | -60.99778 | -60.99778 | 315 | -60.99778 | -60.99778 | -0.07740716 | 0.004160849 | -7.783671e-05 | 3.701869e-06
863.016 | 25 | 25 | -272.15 | -59.96413 | -59.96413 | 315 | -59.96413 | -59.96413 | -0.07636146 | 0.004008325 | -7.673714e-05 | 3.494593e-06
896.588 | 25 | 25 | -272.15 | -49.9567 | -49.9567 | 315 | -49.9567 | -49.9567 | -0.06791733 | 0.003422503 | -6.767976e-05 | 2.699789e-06
915.353 | 25 | 25 | -272.15 | -39.94211 | -39.94211 | 315 | -39.94211 | -39.94211 | -0.0583085 | 0.0034433 | -5.752047e-05 | 2.730268e-06
934.12 | 25 | 25 | -272.15 | -29.97044 | -29.97044 | 315 | -29.97044 | -29.97044 | -0.04839115 | 0.00278815 | -4.70741e-05 | 1.841138e-06
952.924 | 25 | 25 | -272.15 | -19.98089 | -19.98089 | 315 | -19.98089 | -19.98089 | -0.03531576 | 0.001882262 | -3.364009e-05 | 6.108956e-07
971.646 | 25 | 25 | -272.15 | -10.01995 | -10.01995 | 315 | -10.01995 | -10.01995 | -0.02304588 | 0.001163559 | -2.097071e-05 | -3.646972e-07
990.4 | 25 | 25 | -272.15 | 0.0017883 | 0.0017883 | 315 | 0.0017883 | 0.0017883 | -0.009751015 | 0.0006690174 | -7.325755e-06 | -1.035314e-06
1009.063 | 25 | 25 | -272.15 | 10.0593 | 10.0593 | 315 | 10.0593 | 10.0593 | 0.00507598 | -0.0006158661 | 7.771571e-06 | -2.781149e-06
1027.766 | 25 | 25 | -272.15 | 20.01666 | 20.01666 | 315 | 20.01666 | 20.01666 | 0.0171333 | -0.001677743 | 2.023961e-05 | -4.223616e-06
1046.456 | 25 | 25 | -272.15 | 30.01694 | 30.01694 | 315 | 30.01694 | 30.01694 | 0.02944023 | -0.00229823 | 3.294823e-05 | -5.065582e-06
1065.136 | 25 | 25 | -272.15 | 40.00291 | 40.00291 | 315 | 40.00291 | 40.00291 | 0.0404969 | -0.003309267 | 4.447329e-05 | -6.438875e-06
1083.819 | 25 | 25 | -272.15 | 50.03181 | 50.03181 | 315 | 50.03181 | 50.03181 | 0.04939062 | -0.003131324 | 5.395803e-05 | -6.194604e-06
1102.508 | 25 | 25 | -272.15 | 60.0464 | 60.0464 | 315 | 60.0464 | 60.0464 | 0.05828886 | -0.003684794 | 6.34455e-05 | -6.945393e-06
1136.272 | 25 | 25 | -272.15 | 61.06574 | 61.06574 | 315 | 61.06574 | 61.06574 | 0.05937846 | -0.004078811 | 6.458504e-05 | -7.481213e-06
1155.028 | 25 | 25 | -272.15 | 62.03501 | 62.03501 | 315 | 62.03501 | 62.03501 | 0.06082047 | -0.003632799 | 6.605239e-05 | -6.874221e-06
1173.721 | 25 | 25 | -272.15 | 62.98639 | 62.98639 | 315 | 62.98639 | 62.98639 | 0.0613751 | -0.003605067 | 6.667886e-05 | -6.836286e-06
1192.418 | 25 | 25 | -272.15 | 63.98785 | 63.98785 | 315 | 63.98785 | 63.98785 | 0.06206491 | -0.004198979 | 6.743851e-05 | -7.644059e-06
1211.109 | 25 | 25 | -272.15 | 65.01077 | 65.01077 | 315 | 65.01077 | 65.01077 | 0.06337869 | -0.003317355 | 6.879038e-05 | -6.444424e-06
1229.798 | 25 | 25 | -272.15 | 66.05873 | 66.05873 | 315 | 66.05873 | 66.05873 | 0.06376575 | -0.003532273 | 6.926879e-05 | -6.736582e-06
1248.518 | 25 | 25 | -272.15 | 67.02442 | 67.02442 | 315 | 67.02442 | 67.02442 | 0.06479181 | -0.003755278 | 7.03425e-05 | -7.03976e-06
1267.213 | 25 | 25 | -272.15 | 68.02588 | 68.02588 | 315 | 68.02588 | 68.02588 | 0.06612521 | -0.004174715 | 7.171062e-05 | -7.610168e-06
1285.938 | 25 | 25 | -272.15 | 68.98084 | 68.98084 | 315 | 68.98084 | 68.98084 | 0.06595189 | -0.00412503 | 7.164924e-05 | -7.542365e-06
1304.668 | 25 | 25 | -272.15 | 70.03595 | 70.03595 | 315 | 70.03595 | 70.03595 | 0.06699296 | -0.00406379 | 7.274675e-05 | -7.458821e-06
1323.342 | 25 | 25 | -272.15 | 71.0231 | 71.0231 | 315 | 71.0231 | 71.0231 | 0.06956619 | -0.004009483 | 7.52855e-05 | -7.384724e-06
1342.031 | 25 | 25 | -272.15 | 72.05675 | 72.05675 | 315 | 72.05675 | 72.05675 | 0.06913519 | -0.003955173 | 7.498896e-05 | -7.310612e-06
1360.724 | 25 | 25 | -272.15 | 73.03675 | 73.03675 | 315 | 73.03675 | 73.03675 | 0.06997868 | -0.004255598 | 7.589159e-05 | -7.719114e-06
1379.42 | 25 | 25 | -272.15 | 73.98098 | 73.98098 | 315 | 73.98098 | 73.98098 | 0.07067428 | -0.004564108 | 7.665057e-05 | -8.138622e-06
1398.113 | 25 | 25 | -272.15 | 75.01105 | 75.01105 | 315 | 75.01105 | 75.01105 | 0.07128898 | -0.004210533 | 7.734228e-05 | -7.657374e-06
1416.825 | 25 | 25 | -272.15 | 76.01609 | 76.01609 | 315 | 76.01609 | 76.01609 | 0.07205851 | -0.004557174 | 7.817768e-05 | -8.128745e-06
1435.489 | 25 | 25 | -272.15 | 77.01755 | 77.01755 | 315 | 77.01755 | 77.01755 | 0.07345432 | -0.004412742 | 7.96048e-05 | -7.932033e-06
1454.195 | 25 | 25 | -272.15 | 78.02258 | 78.02258 | 315 | 78.02258 | 78.02258 | 0.0725103 | -0.004238265 | 7.882016e-05 | -7.694445e-06
1472.881 | 25 | 25 | -272.15 | 79.02046 | 79.02046 | 315 | 79.02046 | 79.02046 | 0.07498069 | -0.003997927 | 8.126284e-05 | -7.367257e-06
1491.6 | 25 | 25 | -272.15 | 80.072 | 80.072 | 315 | 80.072 | 80.072 | 0.07530768 | -0.004170091 | 8.168484e-05 | -7.60125e-06
1510.344 | 25 | 25 | -272.15 | 81.03054 | 81.03054 | 315 | 81.03054 | 81.03054 | 0.07535968 | -0.004311059 | 8.183688e-05 | -7.792822e-06
1529.015 | 25 | 25 | -272.15 | 82.04988 | 82.04988 | 315 | 82.04988 | 82.04988 | 0.07766252 | -0.004549087 | 8.412346e-05 | -8.116426e-06
1547.736 | 25 | 25 | -272.15 | 83.00126 | 83.00126 | 315 | 83.00126 | 83.00126 | 0.07756084 | -0.004826402 | 8.412943e-05 | -8.493494e-06
1566.409 | 25 | 25 | -272.15 | 84.02061 | 84.02061 | 315 | 84.02061 | 84.02061 | 0.07845634 | -0.004730496 | 8.508546e-05 | -8.362796e-06
1585.083 | 25 | 25 | -272.15 | 85.06856 | 85.06856 | 315 | 85.06856 | 85.06856 | 0.07917967 | -0.004398876 | 8.588179e-05 | -7.911412e-06
1603.803 | 25 | 25 | -272.15 | 86.00564 | 86.00564 | 315 | 86.00564 | 86.00564 | 0.07955288 | -0.00450749 | 8.63352e-05 | -8.058973e-06
1622.506 | 25 | 25 | -272.15 | 87.01068 | 87.01068 | 315 | 87.01068 | 87.01068 | 0.0811047 | -0.004710852 | 8.791021e-05 | -8.335418e-06
1641.188 | 25 | 25 | -272.15 | 88.03002 | 88.03002 | 315 | 88.03002 | 88.03002 | 0.08121677 | -0.004721252 | 8.812556e-05 | -8.349346e-06
1659.919 | 25 | 25 | -272.15 | 89.00644 | 89.00644 | 315 | 89.00644 | 89.00644 | 0.08189623 | -0.00479058 | 8.887273e-05 | -8.443451e-06
1678.645 | 25 | 25 | -272.15 | 90.01505 | 90.01505 | 315 | 90.01505 | 90.01505 | 0.08177608 | -0.00459184 | 8.886739e-05 | -8.172853e-06
1697.31 | 25 | 25 | -272.15 | 90.9879 | 90.9879 | 315 | 90.9879 | 90.9879 | 0.08424427 | -0.004536377 | 9.130531e-05 | -8.097186e-06
1716.018 | 25 | 25 | -272.15 | 92.01797 | 92.01797 | 315 | 92.01797 | 92.01797 | 0.0842004 | -0.004634592 | 9.137437e-05 | -8.230579e-06
1734.706 | 25 | 25 | -272.15 | 93.04446 | 93.04446 | 315 | 93.04446 | 93.04446 | 0.08446269 | -0.00510487 | 9.173251e-05 | -8.870148e-06
1753.429 | 25 | 25 | -272.15 | 94.02446 | 94.02446 | 315 | 94.02446 | 94.02446 | 0.0858851 | -0.004507489 | 9.318249e-05 | -8.057223e-06
1772.136 | 25 | 25 | -272.15 | 95.00804 | 95.00804 | 315 | 95.00804 | 95.00804 | 0.0866766 | -0.005244681 | 9.403636e-05 | -9.059927e-06
1790.829 | 25 | 25 | -272.15 | 96.0238 | 96.0238 | 315 | 96.0238 | 96.0238 | 0.08706945 | -0.005037851 | 9.451678e-05 | -8.778321e-06
1809.527 | 25 | 25 | -272.15 | 96.99665 | 96.99665 | 315 | 96.99665 | 96.99665 | 0.08780781 | -0.00510487 | 9.531926e-05 | -8.869285e-06
1828.21 | 25 | 25 | -272.15 | 98.01242 | 98.01242 | 315 | 98.01242 | 98.01242 | 0.08824458 | -0.004969679 | 9.584121e-05 | -8.685142e-06
1846.896 | 25 | 25 | -272.15 | 99.06752 | 99.06752 | 315 | 99.06752 | 99.06752 | 0.09043424 | -0.005175352 | 9.802462e-05 | -8.964721e-06
1865.62 | 25 | 25 | -272.15 | 100.0046 | 100.0046 | 315 | 100.0046 | 100.0046 | 0.09065951 | -0.005444578 | 9.833817e-05 | -9.330787e-06
1903.628 | 25 | 25 | -272.15 | 8600.684 | 8600.684 | 315 | 8600.684 | 8600.684 | -0.2140244 | -0.001946967 | 0.0007225844 | -2.718209e-06
1926.872 | 25 | 25 | -272.15 | 17099.88 | 17099.88 | 315 | 17099.88 | 17099.88 | -0.9173431 | 0.01581839 | 0.0009629444 | 2.32965e-05
1946.075 | 25 | 25 | -272.15 | 18499.82 | 18499.82 | 315 | 18499.82 | 18499.82 | -1.025545 | 0.01837312 | 0.0009938459 | 2.705742e-05
1986.425 | 25 | 25 | -272.15 | 10000.02 | 10000.02 | 315 | 10000.02 | 10000.02 | -0.3302678 | 0.000835405 | 0.000762863 | 1.372324e-06
2009.665 | 25 | 25 | -272.15 | 1499.786 | 1499.786 | 315 | 1499.786 | 1499.786 | 0.2621378 | -0.006423261 | 0.0004106861 | -1.035691e-05
2028.844 | 25 | 25 | -272.15 | 99.73993 | 99.73993 | 315 | 99.73993 | 99.73993 | 0.1034737 | -0.004276395 | 0.0001104247 | -7.741582e-06
2062.372 | 25 | 25 | -272.15 | 99.05679 | 99.05679 | 315 | 99.05679 | 99.05679 | 0.1020188 | -0.004131962 | 0.0001089759 | -7.545237e-06
2081.099 | 25 | 25 | -272.15 | 98.05176 | 98.05176 | 315 | 98.05176 | 98.05176 | 0.1020305 | -0.004299504 | 0.0001088791 | -7.77339e-06
2099.792 | 25 | 25 | -272.15 | 97.03957 | 97.03957 | 315 | 97.03957 | 97.03957 | 0.1015463 | -0.004361899 | 0.0001083127 | -7.858496e-06
2118.487 | 25 | 25 | -272.15 | 96.04169 | 96.04169 | 315 | 96.04169 | 96.04169 | 0.1009039 | -0.004338791 | 0.0001075982 | -7.827276e-06
2137.179 | 25 | 25 | -272.15 | 95.05454 | 95.05454 | 315 | 95.05454 | 95.05454 | 0.09974613 | -0.004848354 | 0.0001063977 | -8.520729e-06
2155.886 | 25 | 25 | -272.15 | 94.02446 | 94.02446 | 315 | 94.02446 | 94.02446 | 0.09884477 | -0.004248663 | 0.000105435 | -7.7051e-06
2174.573 | 25 | 25 | -272.15 | 92.97651 | 92.97651 | 315 | 92.97651 | 92.97651 | 0.09805797 | -0.004440472 | 0.0001045787 | -7.966278e-06
2193.283 | 25 | 25 | -272.15 | 91.98936 | 91.98936 | 315 | 91.98936 | 91.98936 | 0.09751257 | -0.004420829 | 0.0001039571 | -7.939769e-06
2211.97 | 25 | 25 | -272.15 | 91.02009 | 91.02009 | 315 | 91.02009 | 91.02009 | 0.09642175 | -0.00408112 | 0.0001028218 | -7.477821e-06
2230.679 | 25 | 25 | -272.15 | 90.02936 | 90.02936 | 315 | 90.02936 | 90.02936 | 0.09639293 | -0.00412965 | 0.0001026882 | -7.54406e-06
2249.367 | 25 | 25 | -272.15 | 89.03505 | 89.03505 | 315 | 89.03505 | 89.03505 | 0.09575045 | -0.003932066 | 0.0001019741 | -7.275472e-06
2268.101 | 25 | 25 | -272.15 | 88.02286 | 88.02286 | 315 | 88.02286 | 88.02286 | 0.09545231 | -0.004427763 | 0.0001015835 | -7.950068e-06
2286.82 | 25 | 25 | -272.15 | 87.02498 | 87.02498 | 315 | 87.02498 | 87.02498 | 0.09346614 | -0.003420192 | 9.959866e-05 | -6.579527e-06
2305.505 | 25 | 25 | -272.15 | 86.00206 | 86.00206 | 315 | 86.00206 | 86.00206 | 0.09289648 | -0.003839628 | 9.895031e-05 | -7.150376e-06
2324.193 | 25 | 25 | -272.15 | 85.06498 | 85.06498 | 315 | 85.06498 | 85.06498 | 0.09220783 | -0.003637419 | 9.819866e-05 | -6.875484e-06
2342.939 | 25 | 25 | -272.15 | 84.03849 | 84.03849 | 315 | 84.03849 | 84.03849 | 0.09189698 | -0.003828073 | 9.779461e-05 | -7.135084e-06
2361.645 | 25 | 25 | -272.15 | 83.02272 | 83.02272 | 315 | 83.02272 | 83.02272 | 0.09026314 | -0.003845405 | 9.614091e-05 | -7.158886e-06
2380.35 | 25 | 25 | -272.15 | 82.01053 | 82.01053 | 315 | 82.01053 | 82.01053 | 0.09078319 | -0.00403028 | 9.652396e-05 | -7.41062e-06
2399.025 | 25 | 25 | -272.15 | 81.04127 | 81.04127 | 315 | 81.04127 | 81.04127 | 0.08955718 | -0.003856959 | 9.526082e-05 | -7.175036e-06
2417.713 | 25 | 25 | -272.15 | 80.01477 | 80.01477 | 315 | 80.01477 | 80.01477 | 0.08918394 | -0.003397083 | 9.479778e-05 | -6.549619e-06
2436.401 | 25 | 25 | -272.15 | 79.01689 | 79.01689 | 315 | 79.01689 | 79.01689 | 0.08829194 | -0.003644352 | 9.384736e-05 | -6.886235e-06
2455.125 | 25 | 25 | -272.15 | 77.98324 | 77.98324 | 315 | 77.98324 | 77.98324 | 0.08725433 | -0.00354036 | 9.275544e-05 | -6.744984e-06
2473.862 | 25 | 25 | -272.15 | 77.04616 | 77.04616 | 315 | 77.04616 | 77.04616 | 0.08576836 | -0.003571559 | 9.124998e-05 | -6.787633e-06
2492.55 | 25 | 25 | -272.15 | 76.03755 | 76.03755 | 315 | 76.03755 | 76.03755 | 0.08536743 | -0.003898555 | 9.076269e-05 | -7.232717e-06
2511.263 | 25 | 25 | -272.15 | 75.01105 | 75.01105 | 315 | 75.01105 | 75.01105 | 0.0849838 | -0.003231851 | 9.028982e-05 | -6.325918e-06
2529.945 | 25 | 25 | -272.15 | 74.00602 | 74.00602 | 315 | 74.00602 | 74.00602 | 0.08388954 | -0.004001393 | 8.914741e-05 | -7.373067e-06
2548.626 | 25 | 25 | -272.15 | 73.0439 | 73.0439 | 315 | 73.0439 | 73.0439 | 0.08248903 | -0.003978284 | 8.772007e-05 | -7.341838e-06
2567.317 | 25 | 25 | -272.15 | 71.99952 | 71.99952 | 315 | 71.99952 | 71.99952 | 0.08342269 | -0.003758744 | 8.84907e-05 | -7.04339e-06
2586.008 | 25 | 25 | -272.15 | 71.03025 | 71.03025 | 315 | 71.03025 | 71.03025 | 0.08150567 | -0.003523027 | 8.657426e-05 | -6.72292e-06
2604.706 | 25 | 25 | -272.15 | 70.04668 | 70.04668 | 315 | 70.04668 | 70.04668 | 0.07996309 | -0.003569248 | 8.501029e-05 | -6.786016e-06
2623.413 | 25 | 25 | -272.15 | 68.97726 | 68.97726 | 315 | 68.97726 | 68.97726 | 0.07998964 | -0.003706749 | 8.492062e-05 | -6.973314e-06
2642.08 | 25 | 25 | -272.15 | 68.00084 | 68.00084 | 315 | 68.00084 | 68.00084 | 0.07950088 | -0.003187942 | 8.435374e-05 | -6.267711e-06
2660.797 | 25 | 25 | -272.15 | 67.04588 | 67.04588 | 315 | 67.04588 | 67.04588 | 0.07879027 | -0.003473344 | 8.357942e-05 | -6.656197e-06
2679.512 | 25 | 25 | -272.15 | 66.04084 | 66.04084 | 315 | 66.04084 | 66.04084 | 0.077339 | -0.003464101 | 8.209947e-05 | -6.643841e-06
2698.213 | 25 | 25 | -272.15 | 64.99289 | 64.99289 | 315 | 64.99289 | 64.99289 | 0.07708594 | -0.003585424 | 8.174776e-05 | -6.809125e-06
2716.876 | 25 | 25 | -272.15 | 64.03793 | 64.03793 | 315 | 64.03793 | 64.03793 | 0.07553184 | -0.003361264 | 8.017597e-05 | -6.504372e-06
2735.586 | 25 | 25 | -272.15 | 63.0007 | 63.0007 | 315 | 63.0007 | 63.0007 | 0.07561272 | -0.003273447 | 8.014112e-05 | -6.385128e-06
2754.303 | 25 | 25 | -272.15 | 62.00997 | 62.00997 | 315 | 62.00997 | 62.00997 | 0.07461787 | -0.003821141 | 7.909423e-05 | -7.130459e-06
2772.961 | 25 | 25 | -272.15 | 61.0407 | 61.0407 | 315 | 61.0407 | 61.0407 | 0.07329833 | -0.002857478 | 7.774267e-05 | -5.819647e-06
2791.647 | 25 | 25 | -272.15 | 60.03209 | 60.03209 | 315 | 60.03209 | 60.03209 | 0.07221797 | -0.002879432 | 7.661302e-05 | -5.849735e-06
2825.426 | 25 | 25 | -272.15 | 50.03896 | 50.03896 | 315 | 50.03896 | 50.03896 | 0.06383046 | -0.002587099 | 6.76107e-05 | -5.454207e-06
2844.188 | 25 | 25 | -272.15 | 39.99576 | 39.99576 | 315 | 39.99576 | 39.99576 | 0.05368433 | -0.002753485 | 5.694036e-05 | -5.68276e-06
2862.877 | 25 | 25 | -272.15 | 30.02409 | 30.02409 | 315 | 30.02409 | 30.02409 | 0.04218973 | -0.001363456 | 4.50028e-05 | -3.793858e-06
2881.528 | 25 | 25 | -272.15 | 20.05958 | 20.05958 | 315 | 20.05958 | 20.05958 | 0.03199611 | -0.0009313097 | 3.429601e-05 | -3.208116e-06
2900.234 | 25 | 25 | -272.15 | 10.0128 | 10.0128 | 315 | 10.0128 | 10.0128 | 0.01856377 | 5.661809e-05 | 2.051839e-05 | -1.866273e-06
2918.896 | 25 | 25 | -272.15 | -0.0232482 | -0.0232482 | 315 | -0.0232482 | -0.0232482 | 0.004753604 | 0.001075743 | 6.384713e-06 | -4.819861e-07
2937.562 | 25 | 25 | -272.15 | -10.03426 | -10.03426 | 315 | -10.03426 | -10.03426 | -0.009263402 | 0.002029007 | -7.941831e-06 | 8.127049e-07
2956.317 | 25 | 25 | -272.15 | -19.99162 | -19.99162 | 315 | -19.99162 | -19.99162 | -0.0225964 | 0.003080484 | -2.161593e-05 | 2.241023e-06
2975.071 | 25 | 25 | -272.15 | -29.95614 | -29.95614 | 315 | -29.95614 | -29.95614 | -0.03336187 | 0.003593512 | -3.286338e-05 | 2.936803e-06
2993.843 | 25 | 25 | -272.15 | -39.95642 | -39.95642 | 315 | -39.95642 | -39.95642 | -0.0443135 | 0.004259064 | -4.429066e-05 | 3.840077e-06
3012.605 | 25 | 25 | -272.15 | -49.98174 | -49.98174 | 315 | -49.98174 | -49.98174 | -0.05385649 | 0.004537533 | -5.438886e-05 | 4.216735e-06
3031.378 | 25 | 25 | -272.15 | -59.96056 | -59.96056 | 315 | -59.96056 | -59.96056 | -0.06361092 | 0.004323771 | -6.468196e-05 | 3.923744e-06
3064.963 | 25 | 25 | -272.15 | -61.00136 | -61.00136 | 315 | -61.00136 | -61.00136 | -0.06480799 | 0.004698143 | -6.592541e-05 | 4.432835e-06
3083.698 | 25 | 25 | -272.15 | -61.99209 | -61.99209 | 315 | -61.99209 | -61.99209 | -0.06463119 | 0.004825244 | -6.586459e-05 | 4.605535e-06
3102.482 | 25 | 25 | -272.15 | -62.9542 | -62.9542 | 315 | -62.9542 | -62.9542 | -0.0659334 | 0.004988165 | -6.7199e-05 | 4.826972e-06
3121.25 | 25 | 25 | -272.15 | -63.98785 | -63.98785 | 315 | -63.98785 | -63.98785 | -0.06611366 | 0.005214637 | -6.748035e-05 | 5.134852e-06
3140.049 | 25 | 25 | -272.15 | -64.98931 | -64.98931 | 315 | -64.98931 | -64.98931 | -0.06707731 | 0.005290899 | -6.84989e-05 | 5.238385e-06
3158.82 | 25 | 25 | -272.15 | -66.03011 | -66.03011 | 315 | -66.03011 | -66.03011 | -0.06855053 | 0.004834488 | -7.000342e-05 | 4.61723e-06
3177.601 | 25 | 25 | -272.15 | -67.01369 | -67.01369 | 315 | -67.01369 | -67.01369 | -0.06877006 | 0.004911905 | -7.031654e-05 | 4.722337e-06
3196.338 | 25 | 25 | -272.15 | -68.00442 | -68.00442 | 315 | -68.00442 | -68.00442 | -0.06957774 | 0.00545382 | -7.118647e-05 | 5.459374e-06
3215.135 | 25 | 25 | -272.15 | -68.94865 | -68.94865 | 315 | -68.94865 | -68.94865 | -0.07038656 | 0.005625987 | -7.20525e-05 | 5.693394e-06
3233.882 | 25 | 25 | -272.15 | -69.9823 | -69.9823 | 315 | -69.9823 | -69.9823 | -0.07204928 | 0.005235438 | -7.373541e-05 | 5.161842e-06
3252.663 | 25 | 25 | -272.15 | -70.9623 | -70.9623 | 315 | -70.9623 | -70.9623 | -0.07216945 | 0.005813174 | -7.39542e-05 | 5.947614e-06
3271.403 | 25 | 25 | -272.15 | -71.99237 | -71.99237 | 315 | -71.99237 | -71.99237 | -0.07410138 | 0.005940274 | -7.589127e-05 | 6.120304e-06
3290.188 | 25 | 25 | -272.15 | -72.94376 | -72.94376 | 315 | -72.94376 | -72.94376 | -0.07340925 | 0.005375249 | -7.533901e-05 | 5.351404e-06
3308.937 | 25 | 25 | -272.15 | -73.9631 | -73.9631 | 315 | -73.9631 | -73.9631 | -0.07576409 | 0.005129133 | -7.767475e-05 | 5.016351e-06
3327.716 | 25 | 25 | -272.15 | -75.02178 | -75.02178 | 315 | -75.02178 | -75.02178 | -0.07622859 | 0.00600267 | -7.822752e-05 | 6.20453e-06
3346.452 | 25 | 25 | -272.15 | -75.98032 | -75.98032 | 315 | -75.98032 | -75.98032 | -0.07644351 | 0.005817794 | -7.853359e-05 | 5.952805e-06
3365.209 | 25 | 25 | -272.15 | -76.98536 | -76.98536 | 315 | -76.98536 | -76.98536 | -0.07692995 | 0.005649096 | -7.910135e-05 | 5.723079e-06
3384.012 | 25 | 25 | -272.15 | -77.94747 | -77.94747 | 315 | -77.94747 | -77.94747 | -0.07797795 | 0.005198461 | -8.019542e-05 | 5.109799e-06
3402.761 | 25 | 25 | -272.15 | -78.999 | -78.999 | 315 | -78.999 | -78.999 | -0.07871515 | 0.005509284 | -8.100524e-05 | 5.532431e-06
3421.557 | 25 | 25 | -272.15 | -80.03265 | -80.03265 | 315 | -80.03265 | -80.03265 | -0.07995844 | 0.005309387 | -8.229162e-05 | 5.260255e-06
3440.282 | 25 | 25 | -272.15 | -80.99835 | -80.99835 | 315 | -80.99835 | -80.99835 | -0.08113706 | 0.005531238 | -8.350956e-05 | 5.561863e-06
3459.077 | 25 | 25 | -272.15 | -81.94973 | -81.94973 | 315 | -81.94973 | -81.94973 | -0.08223482 | 0.006252252 | -8.464953e-05 | 6.542565e-06
3477.819 | 25 | 25 | -272.15 | -82.94404 | -82.94404 | 315 | -82.94404 | -82.94404 | -0.08068872 | 0.00563523 | -8.329451e-05 | 5.702916e-06
3496.595 | 25 | 25 | -272.15 | -83.99199 | -83.99199 | 315 | -83.99199 | -83.99199 | -0.08246131 | 0.005374093 | -8.508284e-05 | 5.347421e-06
3515.336 | 25 | 25 | -272.15 | -85.00418 | -85.00418 | 315 | -85.00418 | -85.00418 | -0.08361451 | 0.005972626 | -8.628175e-05 | 6.16148e-06
3534.07 | 25 | 25 | -272.15 | -85.9663 | -85.9663 | 315 | -85.9663 | -85.9663 | -0.08386181 | 0.00557168 | -8.66188e-05 | 5.615799e-06
3552.894 | 25 | 25 | -272.15 | -86.98922 | -86.98922 | 315 | -86.98922 | -86.98922 | -0.08519178 | 0.00529321 | -8.798599e-05 | 5.23673e-06
3571.647 | 25 | 25 | -272.15 | -87.94418 | -87.94418 | 315 | -87.94418 | -87.94418 | -0.08521027 | 0.005624831 | -8.810595e-05 | 5.687678e-06
3590.425 | 25 | 25 | -272.15 | -88.99929 | -88.99929 | 315 | -88.99929 | -88.99929 | -0.08708678 | 0.005966851 | -8.999331e-05 | 6.15275e-06
3609.209 | 25 | 25 | -272.15 | -89.99359 | -89.99359 | 315 | -89.99359 | -89.99359 | -0.08725086 | 0.005971472 | -9.025515e-05 | 6.158821e-06
3627.96 | 25 | 25 | -272.15 | -90.95571 | -90.95571 | 315 | -90.95571 | -90.95571 | -0.08877606 | 0.005864013 | -9.180037e-05 | 6.012418e-06
3646.727 | 25 | 25 | -272.15 | -91.96074 | -91.96074 | 315 | -91.96074 | -91.96074 | -0.08899101 | 0.005783131 | -9.211145e-05 | 5.902162e-06
3665.482 | 25 | 25 | -272.15 | -92.94074 | -92.94074 | 315 | -92.94074 | -92.94074 | -0.08972818 | 0.006081242 | -9.291357e-05 | 6.307515e-06
3684.258 | 25 | 25 | -272.15 | -94.02446 | -94.02446 | 315 | -94.02446 | -94.02446 | -0.0906375 | 0.005682606 | -9.388959e-05 | 5.764951e-06
3703.037 | 25 | 25 | -272.15 | -94.97227 | -94.97227 | 315 | -94.97227 | -94.97227 | -0.09113091 | 0.005770421 | -9.445779e-05 | 5.884214e-06
3721.798 | 25 | 25 | -272.15 | -95.9487 | -95.9487 | 315 | -95.9487 | -95.9487 | -0.09134352 | 0.00609973 | -9.476359e-05 | 6.332012e-06
3740.577 | 25 | 25 | -272.15 | -96.99307 | -96.99307 | 315 | -96.99307 | -96.99307 | -0.09348807 | 0.006141326 | -9.69032e-05 | 6.388373e-06
3759.351 | 25 | 25 | -272.15 | -97.97665 | -97.97665 | 315 | -97.97665 | -97.97665 | -0.09349159 | 0.006090485 | -9.701209e-05 | 6.318992e-06
3778.096 | 25 | 25 | -272.15 | -98.96738 | -98.96738 | 315 | -98.96738 | -98.96738 | -0.09443092 | 0.006102039 | -9.800649e-05 | 6.334495e-06
3796.885 | 25 | 25 | -272.15 | -99.98672 | -99.98672 | 315 | -99.98672 | -99.98672 | -0.0940554 | 0.005847838 | -9.776085e-05 | 5.988442e-06
3834.928 | 25 | 25 | -272.15 | -8600.609 | -8600.609 | 315 | -8600.609 | -8600.609 | 0.2084978 | 0.003591202 | -0.0007240155 | 1.06417e-06
3857.756 | 25 | 25 | -272.15 | -17099.85 | -17099.85 | 315 | -17099.85 | -17099.85 | 0.9062221 | -0.0142689 | -0.0009697044 | -2.507945e-05
3877.007 | 25 | 25 | -272.15 | -18499.8 | -18499.8 | 315 | -18499.8 | -18499.8 | 1.014038 | -0.01674044 | -0.001001049 | -2.872719e-05