## Sheet1
Time_since_start | Raw_Temperature | Temperature | Temperature_2 | Raw_Applied_Field | Applied_Field | Field_Angle | Raw_Applied_Field_For_Plot | Applied_Field_For_Plot | Raw_Signal_Mx | Raw_Signal_My | Signal_X_direction | Signal_Y_direction
32.215 | 25 | 25 | -272.15 | -18499.84 | -18499.84 | 325 | -18499.84 | -18499.84 | 1.018584 | -0.01432437 | -0.0009674781 | -2.186862e-05
55.085 | 25 | 25 | -272.15 | -9999.979 | -9999.979 | 325 | -9999.979 | -9999.979 | 0.3277348 | 0.00167081 | -0.000752978 | -5.106787e-07
78.347 | 25 | 25 | -272.15 | -1499.761 | -1499.761 | 325 | -1499.761 | -1499.761 | -0.2659244 | 0.007820221 | -0.0004194057 | 8.151994e-06
97.579 | 25 | 25 | -272.15 | -99.69701 | -99.69701 | 325 | -99.69701 | -99.69701 | -0.1091262 | 0.004898039 | -0.0001159433 | 4.500472e-06
131.222 | 25 | 25 | -272.15 | -98.99599 | -98.99599 | 325 | -98.99599 | -98.99599 | -0.1091861 | 0.005453822 | -0.0001159265 | 5.217793e-06
149.975 | 25 | 25 | -272.15 | -97.99811 | -97.99811 | 325 | -97.99811 | -97.99811 | -0.1082283 | 0.005713802 | -0.0001148843 | 5.553394e-06
168.728 | 25 | 25 | -272.15 | -96.97877 | -96.97877 | 325 | -96.97877 | -96.97877 | -0.1057984 | 0.00495697 | -0.0001124027 | 4.576757e-06
187.504 | 25 | 25 | -272.15 | -96.01665 | -96.01665 | 325 | -96.01665 | -96.01665 | -0.1066269 | 0.004992788 | -0.0001131081 | 4.623064e-06
206.294 | 25 | 25 | -272.15 | -94.99731 | -94.99731 | 325 | -94.99731 | -94.99731 | -0.1060526 | 0.005220416 | -0.000112438 | 4.916914e-06
225.062 | 25 | 25 | -272.15 | -93.99585 | -93.99585 | 325 | -93.99585 | -93.99585 | -0.1049168 | 0.004542154 | -0.0001112217 | 4.041675e-06
243.836 | 25 | 25 | -272.15 | -92.95863 | -92.95863 | 325 | -92.95863 | -92.95863 | -0.1049295 | 0.004891105 | -0.0001111226 | 4.4921e-06
262.603 | 25 | 25 | -272.15 | -91.96432 | -91.96432 | 325 | -91.96432 | -91.96432 | -0.1027769 | 0.005139532 | -0.0001089144 | 4.81279e-06
281.398 | 25 | 25 | -272.15 | -90.96644 | -90.96644 | 325 | -90.96644 | -90.96644 | -0.1025249 | 0.005095625 | -0.0001085613 | 4.756212e-06
300.125 | 25 | 25 | -272.15 | -90.01863 | -90.01863 | 325 | -90.01863 | -90.01863 | -0.1021922 | 0.004915371 | -0.0001081347 | 4.523667e-06
318.905 | 25 | 25 | -272.15 | -88.99571 | -88.99571 | 325 | -88.99571 | -88.99571 | -0.1004393 | 0.004670411 | -0.0001063136 | 4.207623e-06
337.669 | 25 | 25 | -272.15 | -87.9871 | -87.9871 | 325 | -87.9871 | -87.9871 | -0.1008414 | 0.005178819 | -0.0001065978 | 4.863832e-06
356.463 | 25 | 25 | -272.15 | -86.9463 | -86.9463 | 325 | -86.9463 | -86.9463 | -0.1007028 | 0.004789425 | -0.0001063507 | 4.361391e-06
375.219 | 25 | 25 | -272.15 | -86.00564 | -86.00564 | 325 | -86.00564 | -86.00564 | -0.09829363 | 0.004913061 | -0.0001038978 | 4.521028e-06
394.008 | 25 | 25 | -272.15 | -84.96126 | -84.96126 | 325 | -84.96126 | -84.96126 | -0.09882169 | 0.005070205 | -0.0001043011 | 4.723919e-06
412.778 | 25 | 25 | -272.15 | -83.99199 | -83.99199 | 325 | -83.99199 | -83.99199 | -0.09789732 | 0.004328392 | -0.0001032946 | 3.766661e-06
431.495 | 25 | 25 | -272.15 | -82.94404 | -82.94404 | 325 | -82.94404 | -82.94404 | -0.09688396 | 0.004540999 | -0.0001021928 | 4.041129e-06
450.289 | 25 | 25 | -272.15 | -81.99623 | -81.99623 | 325 | -81.99623 | -81.99623 | -0.0957782 | 0.004603395 | -0.0001010115 | 4.121735e-06
469.055 | 25 | 25 | -272.15 | -80.98046 | -80.98046 | 325 | -80.98046 | -80.98046 | -0.09494859 | 0.004442783 | -0.0001000926 | 3.914545e-06
487.804 | 25 | 25 | -272.15 | -80.03265 | -80.03265 | 325 | -80.03265 | -80.03265 | -0.09474293 | 0.005002032 | -9.979e-05 | 4.63636e-06
506.569 | 25 | 25 | -272.15 | -78.99185 | -78.99185 | 325 | -78.99185 | -78.99185 | -0.09363136 | 0.004715475 | -9.859307e-05 | 4.266636e-06
525.346 | 25 | 25 | -272.15 | -78.00112 | -78.00112 | 325 | -78.00112 | -78.00112 | -0.0927197 | 0.004772093 | -9.759669e-05 | 4.339788e-06
544.115 | 25 | 25 | -272.15 | -77.00682 | -77.00682 | 325 | -77.00682 | -77.00682 | -0.09222628 | 0.004598773 | -9.700821e-05 | 4.116196e-06
562.872 | 25 | 25 | -272.15 | -76.00178 | -76.00178 | 325 | -76.00178 | -76.00178 | -0.09153765 | 0.004331857 | -9.622801e-05 | 3.771816e-06
581.643 | 25 | 25 | -272.15 | -75.02894 | -75.02894 | 325 | -75.02894 | -75.02894 | -0.09081779 | 0.004976611 | -9.542077e-05 | 4.603981e-06
600.4 | 25 | 25 | -272.15 | -73.95952 | -73.95952 | 325 | -73.95952 | -73.95952 | -0.09029896 | 0.003929754 | -9.479942e-05 | 3.25306e-06
619.169 | 25 | 25 | -272.15 | -72.97595 | -72.97595 | 325 | -72.97595 | -72.97595 | -0.08808045 | 0.004650769 | -9.252805e-05 | 4.183644e-06
637.939 | 25 | 25 | -272.15 | -72.01383 | -72.01383 | 325 | -72.01383 | -72.01383 | -0.08806316 | 0.004177025 | -9.240783e-05 | 3.57234e-06
656.723 | 25 | 25 | -272.15 | -71.00522 | -71.00522 | 325 | -71.00522 | -71.00522 | -0.08633921 | 0.004294882 | -9.061656e-05 | 3.724526e-06
675.442 | 25 | 25 | -272.15 | -69.99303 | -69.99303 | 325 | -69.99303 | -69.99303 | -0.08597867 | 0.003680173 | -9.015587e-05 | 2.931304e-06
694.223 | 25 | 25 | -272.15 | -68.93077 | -68.93077 | 325 | -68.93077 | -68.93077 | -0.0860861 | 0.004096142 | -9.014664e-05 | 3.46822e-06
712.977 | 25 | 25 | -272.15 | -67.94361 | -67.94361 | 325 | -67.94361 | -67.94361 | -0.08511322 | 0.004320304 | -8.909087e-05 | 3.757595e-06
731.753 | 25 | 25 | -272.15 | -66.95289 | -66.95289 | 325 | -66.95289 | -66.95289 | -0.08381211 | 0.00459646 | -8.771431e-05 | 4.114071e-06
750.531 | 25 | 25 | -272.15 | -65.96931 | -65.96931 | 325 | -65.96931 | -65.96931 | -0.08339151 | 0.003817674 | -8.719806e-05 | 3.109099e-06
769.283 | 25 | 25 | -272.15 | -64.97858 | -64.97858 | 325 | -64.97858 | -64.97858 | -0.08195169 | 0.003943622 | -8.568609e-05 | 3.271724e-06
788.042 | 25 | 25 | -272.15 | -63.94136 | -63.94136 | 325 | -63.94136 | -63.94136 | -0.08147216 | 0.004410432 | -8.510655e-05 | 3.874251e-06
806.812 | 25 | 25 | -272.15 | -62.96851 | -62.96851 | 325 | -62.96851 | -62.96851 | -0.08013639 | 0.003807275 | -8.369806e-05 | 3.095934e-06
825.586 | 25 | 25 | -272.15 | -61.98136 | -61.98136 | 325 | -61.98136 | -61.98136 | -0.08021497 | 0.004068409 | -8.366873e-05 | 3.433024e-06
844.357 | 25 | 25 | -272.15 | -60.95844 | -60.95844 | 325 | -60.95844 | -60.95844 | -0.07886074 | 0.003831539 | -8.223685e-05 | 3.127421e-06
863.111 | 25 | 25 | -272.15 | -59.92837 | -59.92837 | 325 | -59.92837 | -59.92837 | -0.07805654 | 0.004118096 | -8.134115e-05 | 3.497322e-06
896.684 | 25 | 25 | -272.15 | -49.92809 | -49.92809 | 325 | -49.92809 | -49.92809 | -0.0690208 | 0.003213363 | -7.144624e-05 | 2.330581e-06
915.452 | 25 | 25 | -272.15 | -39.93853 | -39.93853 | 325 | -39.93853 | -39.93853 | -0.05846795 | 0.003044664 | -6.007147e-05 | 2.113721e-06
934.218 | 25 | 25 | -272.15 | -29.99548 | -29.99548 | 325 | -29.99548 | -29.99548 | -0.04799713 | 0.002411466 | -4.878178e-05 | 1.297403e-06
953.008 | 25 | 25 | -272.15 | -19.97731 | -19.97731 | 325 | -19.97731 | -19.97731 | -0.03653709 | 0.001494023 | -3.651834e-05 | 1.142611e-07
971.749 | 25 | 25 | -272.15 | -9.96988 | -9.96988 | 325 | -9.96988 | -9.96988 | -0.02391017 | 0.0009567294 | -2.311696e-05 | -5.782838e-07
990.485 | 25 | 25 | -272.15 | 0.0089416 | 0.0089416 | 325 | 0.0089416 | 0.0089416 | -0.01003064 | 7.626103e-05 | -8.495844e-06 | -1.713712e-06
1009.194 | 25 | 25 | -272.15 | 10.06287 | 10.06287 | 325 | 10.06287 | 10.06287 | 0.0049951 | -0.001403897 | 7.252258e-06 | -3.623058e-06
1027.836 | 25 | 25 | -272.15 | 20.04885 | 20.04885 | 325 | 20.04885 | 20.04885 | 0.01872323 | -0.001391186 | 2.172634e-05 | -3.605802e-06
1046.541 | 25 | 25 | -272.15 | 30.04555 | 30.04555 | 325 | 30.04555 | 30.04555 | 0.0295419 | -0.002189616 | 3.336136e-05 | -4.635354e-06
1065.211 | 25 | 25 | -272.15 | 39.99576 | 39.99576 | 325 | 39.99576 | 39.99576 | 0.04070374 | -0.0028725 | 4.53264e-05 | -5.515795e-06
1083.903 | 25 | 25 | -272.15 | 50.02823 | 50.02823 | 325 | 50.02823 | 50.02823 | 0.05093086 | -0.003063152 | 5.638779e-05 | -5.760981e-06
1102.583 | 25 | 25 | -272.15 | 60.02494 | 60.02494 | 325 | 60.02494 | 60.02494 | 0.05952867 | -0.004081121 | 6.585481e-05 | -7.073858e-06
1136.278 | 25 | 25 | -272.15 | 61.05143 | 61.05143 | 325 | 61.05143 | 61.05143 | 0.06045535 | -0.003758743 | 6.686971e-05 | -6.657729e-06
1155.043 | 25 | 25 | -272.15 | 62.00282 | 62.00282 | 325 | 62.00282 | 62.00282 | 0.06219548 | -0.003799187 | 6.867061e-05 | -6.709841e-06
1173.745 | 25 | 25 | -272.15 | 63.04362 | 63.04362 | 325 | 63.04362 | 63.04362 | 0.06236418 | -0.003570403 | 6.89471e-05 | -6.414497e-06
1192.445 | 25 | 25 | -272.15 | 64.0415 | 64.0415 | 325 | 64.0415 | 64.0415 | 0.0645792 | -0.003999083 | 7.12166e-05 | -6.967641e-06
1211.139 | 25 | 25 | -272.15 | 65.03938 | 65.03938 | 325 | 65.03938 | 65.03938 | 0.0633521 | -0.003792254 | 7.01259e-05 | -6.700635e-06
1229.839 | 25 | 25 | -272.15 | 66.00865 | 66.00865 | 325 | 66.00865 | 66.00865 | 0.0646855 | -0.003898556 | 7.153168e-05 | -6.837739e-06
1248.54 | 25 | 25 | -272.15 | 67.01727 | 67.01727 | 325 | 67.01727 | 67.01727 | 0.06638865 | -0.003837316 | 7.330264e-05 | -6.75862e-06
1267.242 | 25 | 25 | -272.15 | 67.98653 | 67.98653 | 325 | 67.98653 | 67.98653 | 0.06659087 | -0.003932064 | 7.360416e-05 | -6.880814e-06
1285.938 | 25 | 25 | -272.15 | 68.97369 | 68.97369 | 325 | 68.97369 | 68.97369 | 0.06743781 | -0.003643198 | 7.453699e-05 | -6.507935e-06
1304.625 | 25 | 25 | -272.15 | 70.06814 | 70.06814 | 325 | 70.06814 | 70.06814 | 0.06854476 | -0.004120407 | 7.573515e-05 | -7.1237e-06
1323.339 | 25 | 25 | -272.15 | 71.05887 | 71.05887 | 325 | 71.05887 | 71.05887 | 0.06954769 | -0.004069565 | 7.682064e-05 | -7.058001e-06
1342.045 | 25 | 25 | -272.15 | 72.05317 | 72.05317 | 325 | 72.05317 | 72.05317 | 0.07054602 | -0.004292572 | 7.790202e-05 | -7.345717e-06
1360.737 | 25 | 25 | -272.15 | 73.02602 | 73.02602 | 325 | 73.02602 | 73.02602 | 0.07101399 | -0.004339946 | 7.846335e-05 | -7.406772e-06
1379.427 | 25 | 25 | -272.15 | 74.03463 | 74.03463 | 325 | 74.03463 | 74.03463 | 0.07211398 | -0.004214 | 7.964551e-05 | -7.244147e-06
1398.118 | 25 | 25 | -272.15 | 75.00748 | 75.00748 | 325 | 75.00748 | 75.00748 | 0.07213131 | -0.004308749 | 7.976693e-05 | -7.366341e-06
1416.879 | 25 | 25 | -272.15 | 76.03755 | 76.03755 | 325 | 76.03755 | 76.03755 | 0.07336189 | -0.003813052 | 8.107887e-05 | -6.726535e-06
1435.575 | 25 | 25 | -272.15 | 77.0247 | 77.0247 | 325 | 77.0247 | 77.0247 | 0.07496335 | -0.00479058 | 8.274826e-05 | -7.987991e-06
1454.266 | 25 | 25 | -272.15 | 77.98682 | 77.98682 | 325 | 77.98682 | 77.98682 | 0.07434287 | -0.004298348 | 8.224589e-05 | -7.352663e-06
1472.973 | 25 | 25 | -272.15 | 78.96681 | 78.96681 | 325 | 78.96681 | 78.96681 | 0.07568783 | -0.00447167 | 8.366412e-05 | -7.576259e-06
1491.655 | 25 | 25 | -272.15 | 80.05769 | 80.05769 | 325 | 80.05769 | 80.05769 | 0.07763479 | -0.004456648 | 8.568192e-05 | -7.556779e-06
1510.39 | 25 | 25 | -272.15 | 81.01981 | 81.01981 | 325 | 81.01981 | 81.01981 | 0.07818249 | -0.004502868 | 8.631993e-05 | -7.616346e-06
1529.075 | 25 | 25 | -272.15 | 82.02842 | 82.02842 | 325 | 82.02842 | 82.02842 | 0.07835234 | -0.004369988 | 8.659408e-05 | -7.444773e-06
1547.764 | 25 | 25 | -272.15 | 83.03345 | 83.03345 | 325 | 83.03345 | 83.03345 | 0.07794676 | -0.004627658 | 8.630612e-05 | -7.777221e-06
1566.436 | 25 | 25 | -272.15 | 84.07425 | 84.07425 | 325 | 84.07425 | 84.07425 | 0.0805316 | -0.004527132 | 8.894124e-05 | -7.647398e-06
1585.146 | 25 | 25 | -272.15 | 85.01491 | 85.01491 | 325 | 85.01491 | 85.01491 | 0.08041488 | -0.004661167 | 8.892835e-05 | -7.820296e-06
1603.906 | 25 | 25 | -272.15 | 86.02352 | 86.02352 | 325 | 86.02352 | 86.02352 | 0.08070027 | -0.004770937 | 8.931529e-05 | -7.961873e-06
1622.557 | 25 | 25 | -272.15 | 87.03213 | 87.03213 | 325 | 87.03213 | 87.03213 | 0.08241047 | -0.004344569 | 9.109313e-05 | -7.41154e-06
1641.278 | 25 | 25 | -272.15 | 87.99783 | 87.99783 | 325 | 87.99783 | 87.99783 | 0.08315 | -0.004498247 | 9.19188e-05 | -7.609786e-06
1659.987 | 25 | 25 | -272.15 | 89.01359 | 89.01359 | 325 | 89.01359 | 89.01359 | 0.08336956 | -0.004209377 | 9.224224e-05 | -7.2369e-06
1678.711 | 25 | 25 | -272.15 | 90.03293 | 90.03293 | 325 | 90.03293 | 90.03293 | 0.08411025 | -0.004791736 | 9.30748e-05 | -7.988371e-06
1697.404 | 25 | 25 | -272.15 | 91.05228 | 91.05228 | 325 | 91.05228 | 91.05228 | 0.0853501 | -0.004294883 | 9.439464e-05 | -7.347075e-06
1716.084 | 25 | 25 | -272.15 | 92.02155 | 92.02155 | 325 | 92.02155 | 92.02155 | 0.08545526 | -0.004812533 | 9.460142e-05 | -8.015042e-06
1734.777 | 25 | 25 | -272.15 | 93.02658 | 93.02658 | 325 | 93.02658 | 93.02658 | 0.08646171 | -0.004772094 | 9.569188e-05 | -7.962766e-06
1753.468 | 25 | 25 | -272.15 | 94.01373 | 94.01373 | 325 | 94.01373 | 94.01373 | 0.08808286 | -0.005088692 | 9.738048e-05 | -8.371265e-06
1772.158 | 25 | 25 | -272.15 | 95.03308 | 95.03308 | 325 | 95.03308 | 95.03308 | 0.08693198 | -0.004980076 | 9.636649e-05 | -8.231005e-06
1790.906 | 25 | 25 | -272.15 | 96.0095 | 96.0095 | 325 | 96.0095 | 96.0095 | 0.08825153 | -0.004663478 | 9.775952e-05 | -7.822338e-06
1809.565 | 25 | 25 | -272.15 | 97.01096 | 97.01096 | 325 | 97.01096 | 97.01096 | 0.08987497 | -0.005069047 | 9.94519e-05 | -8.345657e-06
1828.312 | 25 | 25 | -272.15 | 98.01599 | 98.01599 | 325 | 98.01599 | 98.01599 | 0.09029673 | -0.004402342 | 9.997158e-05 | -7.48516e-06
1846.998 | 25 | 25 | -272.15 | 99.04249 | 99.04249 | 325 | 99.04249 | 99.04249 | 0.09131236 | -0.004831023 | 0.0001010733 | -8.038303e-06
1865.694 | 25 | 25 | -272.15 | 100.0547 | 100.0547 | 325 | 100.0547 | 100.0547 | 0.09239966 | -0.004915373 | 0.0001022434 | -8.147073e-06
1903.699 | 25 | 25 | -272.15 | 8600.684 | 8600.684 | 325 | 8600.684 | 8600.684 | -0.2192575 | -0.00307124 | 0.0007111499 | -5.040509e-06
1927.008 | 25 | 25 | -272.15 | 17099.89 | 17099.89 | 325 | 17099.89 | 17099.89 | -0.920857 | 0.01354789 | 0.0009322917 | 1.713047e-05
1946.35 | 25 | 25 | -272.15 | 18499.86 | 18499.86 | 325 | 18499.86 | 18499.86 | -1.029967 | 0.01552836 | 0.0009588439 | 1.979816e-05
1986.651 | 25 | 25 | -272.15 | 10000 | 10000 | 325 | 10000 | 10000 | -0.3345613 | -0.0008770019 | 0.0007489069 | -2.089138e-06
2009.952 | 25 | 25 | -272.15 | 1499.819 | 1499.819 | 325 | 1499.819 | 1499.819 | 0.2619727 | -0.006984819 | 0.0004181444 | -1.069813e-05
2029.132 | 25 | 25 | -272.15 | 99.76139 | 99.76139 | 325 | 99.76139 | 99.76139 | 0.105037 | -0.00393091 | 0.0001145485 | -6.876608e-06
2062.669 | 25 | 25 | -272.15 | 99.01745 | 99.01745 | 325 | 99.01745 | 99.01745 | 0.1042432 | -0.004195512 | 0.0001136937 | -7.218152e-06
2081.39 | 25 | 25 | -272.15 | 98.04818 | 98.04818 | 325 | 98.04818 | 98.04818 | 0.1026948 | -0.00427524 | 0.000112078 | -7.321127e-06
2100.087 | 25 | 25 | -272.15 | 97.01453 | 97.01453 | 325 | 97.01453 | 97.01453 | 0.1026324 | -0.003720614 | 0.000111906 | -6.605447e-06
2118.832 | 25 | 25 | -272.15 | 96.00592 | 96.00592 | 325 | 96.00592 | 96.00592 | 0.1020847 | -0.003942465 | 0.0001112631 | -6.891841e-06
2137.508 | 25 | 25 | -272.15 | 95.02235 | 95.02235 | 325 | 95.02235 | 95.02235 | 0.1012077 | -0.003684795 | 0.0001103013 | -6.559392e-06
2156.185 | 25 | 25 | -272.15 | 94.03877 | 94.03877 | 325 | 94.03877 | 94.03877 | 0.09964555 | -0.004227865 | 0.0001086706 | -7.26033e-06
2174.936 | 25 | 25 | -272.15 | 93.00512 | 93.00512 | 325 | 93.00512 | 93.00512 | 0.09990669 | -0.003773766 | 0.0001088145 | -6.674384e-06
2193.579 | 25 | 25 | -272.15 | 92.00009 | 92.00009 | 325 | 92.00009 | 92.00009 | 0.0998466 | -0.003560003 | 0.0001086479 | -6.3986e-06
2212.307 | 25 | 25 | -272.15 | 91.02366 | 91.02366 | 325 | 91.02366 | 91.02366 | 0.09926196 | -0.003432902 | 0.0001079723 | -6.234654e-06
2231.004 | 25 | 25 | -272.15 | 89.99717 | 89.99717 | 325 | 89.99717 | 89.99717 | 0.09797823 | -0.004086898 | 0.0001066089 | -7.078752e-06
2249.705 | 25 | 25 | -272.15 | 89.06367 | 89.06367 | 325 | 89.06367 | 89.06367 | 0.09704115 | -0.004041835 | 0.0001055938 | -7.020676e-06
2268.389 | 25 | 25 | -272.15 | 88.02286 | 88.02286 | 325 | 88.02286 | 88.02286 | 0.09709083 | -0.003430591 | 0.0001055305 | -6.231928e-06
2287.098 | 25 | 25 | -272.15 | 86.99279 | 86.99279 | 325 | 86.99279 | 86.99279 | 0.09541194 | -0.003421348 | 0.0001037809 | -6.220088e-06
2305.779 | 25 | 25 | -272.15 | 86.01637 | 86.01637 | 325 | 86.01637 | 86.01637 | 0.09496019 | -0.004056857 | 0.000103235 | -7.040322e-06
2324.528 | 25 | 25 | -272.15 | 85.06498 | 85.06498 | 325 | 85.06498 | 85.06498 | 0.09425299 | -0.003533427 | 0.0001024425 | -6.364896e-06
2343.216 | 25 | 25 | -272.15 | 84.0671 | 84.0671 | 325 | 84.0671 | 84.0671 | 0.09386709 | -0.003420193 | 0.0001019586 | -6.218847e-06
2361.901 | 25 | 25 | -272.15 | 83.00484 | 83.00484 | 325 | 83.00484 | 83.00484 | 0.09296345 | -0.003923977 | 0.0001009623 | -6.869093e-06
2380.614 | 25 | 25 | -272.15 | 82.02484 | 82.02484 | 325 | 82.02484 | 82.02484 | 0.09134128 | -0.004153915 | 9.927348e-05 | -7.165921e-06
2399.313 | 25 | 25 | -272.15 | 81.03054 | 81.03054 | 325 | 81.03054 | 81.03054 | 0.09166823 | -0.004247508 | 9.948584e-05 | -7.286792e-06
2417.992 | 25 | 25 | -272.15 | 80.02192 | 80.02192 | 325 | 80.02192 | 80.02192 | 0.08939082 | -0.003492987 | 9.71543e-05 | -6.313137e-06
2436.712 | 25 | 25 | -272.15 | 79.03477 | 79.03477 | 325 | 79.03477 | 79.03477 | 0.08952598 | -0.003423658 | 9.71802e-05 | -6.22375e-06
2455.409 | 25 | 25 | -272.15 | 78.00828 | 78.00828 | 325 | 78.00828 | 78.00828 | 0.08842598 | -0.003764522 | 9.599611e-05 | -6.663737e-06
2474.132 | 25 | 25 | -272.15 | 77.04258 | 77.04258 | 325 | 77.04258 | 77.04258 | 0.08862589 | -0.003771455 | 9.608753e-05 | -6.672767e-06
2492.826 | 25 | 25 | -272.15 | 76.02324 | 76.02324 | 325 | 76.02324 | 76.02324 | 0.08670084 | -0.00333931 | 9.40988e-05 | -6.115153e-06
2511.51 | 25 | 25 | -272.15 | 75.03609 | 75.03609 | 325 | 75.03609 | 75.03609 | 0.08567362 | -0.003499919 | 9.298998e-05 | -6.322509e-06
2530.228 | 25 | 25 | -272.15 | 74.01675 | 74.01675 | 325 | 74.01675 | 74.01675 | 0.08544949 | -0.003679017 | 9.266169e-05 | -6.55373e-06
2548.921 | 25 | 25 | -272.15 | 73.03317 | 73.03317 | 325 | 73.03317 | 73.03317 | 0.08514442 | -0.003235315 | 9.225822e-05 | -5.981199e-06
2567.624 | 25 | 25 | -272.15 | 72.0031 | 72.0031 | 325 | 72.0031 | 72.0031 | 0.08433787 | -0.003184476 | 9.136022e-05 | -5.915677e-06
2586.303 | 25 | 25 | -272.15 | 71.00164 | 71.00164 | 325 | 71.00164 | 71.00164 | 0.08298708 | -0.002767351 | 8.9934e-05 | -5.377444e-06
2604.993 | 25 | 25 | -272.15 | 70.07171 | 70.07171 | 325 | 70.07171 | 70.07171 | 0.08257223 | -0.003259582 | 8.942914e-05 | -6.012769e-06
2623.708 | 25 | 25 | -272.15 | 69.02734 | 69.02734 | 325 | 69.02734 | 69.02734 | 0.08177029 | -0.002825125 | 8.85341e-05 | -5.452173e-06
2642.408 | 25 | 25 | -272.15 | 68.03661 | 68.03661 | 325 | 68.03661 | 68.03661 | 0.08043452 | -0.003205275 | 8.71237e-05 | -5.942857e-06
2661.159 | 25 | 25 | -272.15 | 67.01369 | 67.01369 | 325 | 67.01369 | 67.01369 | 0.08009942 | -0.002894453 | 8.668669e-05 | -5.541816e-06
2679.831 | 25 | 25 | -272.15 | 66.048 | 66.048 | 325 | 66.048 | 66.048 | 0.07934834 | -0.003258426 | 8.584975e-05 | -6.011621e-06
2698.538 | 25 | 25 | -272.15 | 64.97143 | 64.97143 | 325 | 64.97143 | 64.97143 | 0.07789015 | -0.003223763 | 8.431062e-05 | -5.966979e-06
2717.224 | 25 | 25 | -272.15 | 63.99501 | 63.99501 | 325 | 63.99501 | 63.99501 | 0.07746378 | -0.002855166 | 8.378951e-05 | -5.491373e-06
2735.915 | 25 | 25 | -272.15 | 63.02931 | 63.02931 | 325 | 63.02931 | 63.02931 | 0.07803112 | -0.002632161 | 8.423961e-05 | -5.203657e-06
2754.591 | 25 | 25 | -272.15 | 62.00282 | 62.00282 | 325 | 62.00282 | 62.00282 | 0.07554918 | -0.002649494 | 8.170648e-05 | -5.226114e-06
2773.291 | 25 | 25 | -272.15 | 61.04786 | 61.04786 | 325 | 61.04786 | 61.04786 | 0.07396965 | -0.00312208 | 8.006196e-05 | -5.836088e-06
2791.972 | 25 | 25 | -272.15 | 60.01778 | 60.01778 | 325 | 60.01778 | 60.01778 | 0.07392112 | -0.003041199 | 7.990394e-05 | -5.731796e-06
2825.675 | 25 | 25 | -272.15 | 50.00677 | 50.00677 | 325 | 50.00677 | 50.00677 | 0.06486345 | -0.00205327 | 6.998645e-05 | -4.457688e-06
2844.408 | 25 | 25 | -272.15 | 40.02795 | 40.02795 | 325 | 40.02795 | 40.02795 | 0.05564862 | -0.001906526 | 5.991902e-05 | -4.269161e-06
2863.109 | 25 | 25 | -272.15 | 30.01694 | 30.01694 | 325 | 30.01694 | 30.01694 | 0.04484733 | -0.0007371907 | 4.829942e-05 | -2.760941e-06
2881.795 | 25 | 25 | -272.15 | 19.99162 | 19.99162 | 325 | 19.99162 | 19.99162 | 0.03223413 | -0.0006701727 | 3.490951e-05 | -2.675308e-06
2900.495 | 25 | 25 | -272.15 | 10.03426 | 10.03426 | 325 | 10.03426 | 10.03426 | 0.01971925 | -2.426531e-05 | 2.162287e-05 | -1.842589e-06
2919.139 | 25 | 25 | -272.15 | -0.044708 | -0.044708 | 325 | -0.044708 | -0.044708 | 0.004865687 | 0.001168181 | 6.04016e-06 | -3.045483e-07
2937.823 | 25 | 25 | -272.15 | -10.01638 | -10.01638 | 325 | -10.01638 | -10.01638 | -0.008935252 | 0.002060204 | -8.503461e-06 | 8.457927e-07
2956.522 | 25 | 25 | -272.15 | -20.03096 | -20.03096 | 325 | -20.03096 | -20.03096 | -0.02259293 | 0.002916408 | -2.291184e-05 | 1.949904e-06
2975.306 | 25 | 25 | -272.15 | -30.01694 | -30.01694 | 325 | -30.01694 | -30.01694 | -0.03323015 | 0.003414414 | -3.436858e-05 | 2.591748e-06
2994.044 | 25 | 25 | -272.15 | -39.96357 | -39.96357 | 325 | -39.96357 | -39.96357 | -0.04520785 | 0.003766833 | -4.712967e-05 | 3.04571e-06
3012.845 | 25 | 25 | -272.15 | -49.98531 | -49.98531 | 325 | -49.98531 | -49.98531 | -0.05553423 | 0.004489002 | -5.828681e-05 | 3.976843e-06
3031.642 | 25 | 25 | -272.15 | -59.9999 | -59.9999 | 325 | -59.9999 | -59.9999 | -0.06436428 | 0.004445096 | -6.798247e-05 | 3.919323e-06
3065.185 | 25 | 25 | -272.15 | -61.0264 | -61.0264 | 325 | -61.0264 | -61.0264 | -0.06470977 | 0.004624193 | -6.843e-05 | 4.150368e-06
3083.943 | 25 | 25 | -272.15 | -61.98851 | -61.98851 | 325 | -61.98851 | -61.98851 | -0.06494317 | 0.005121045 | -6.87612e-05 | 4.791494e-06
3102.718 | 25 | 25 | -272.15 | -62.95063 | -62.95063 | 325 | -62.95063 | -62.95063 | -0.06654118 | 0.005275878 | -7.042452e-05 | 4.99123e-06
3121.479 | 25 | 25 | -272.15 | -63.95209 | -63.95209 | 325 | -63.95209 | -63.95209 | -0.06690977 | 0.005451509 | -7.089192e-05 | 5.217803e-06
3140.281 | 25 | 25 | -272.15 | -64.98216 | -64.98216 | 325 | -64.98216 | -64.98216 | -0.06892374 | 0.005155709 | -7.296861e-05 | 4.835974e-06
3159.026 | 25 | 25 | -272.15 | -65.98362 | -65.98362 | 325 | -65.98362 | -65.98362 | -0.06904276 | 0.005042473 | -7.319237e-05 | 4.689752e-06
3177.813 | 25 | 25 | -272.15 | -66.94931 | -66.94931 | 325 | -66.94931 | -66.94931 | -0.07039118 | 0.005530083 | -7.461243e-05 | 5.318951e-06
3196.588 | 25 | 25 | -272.15 | -67.98296 | -67.98296 | 325 | -67.98296 | -67.98296 | -0.07070894 | 0.004833332 | -7.503366e-05 | 4.419676e-06
3215.347 | 25 | 25 | -272.15 | -68.96296 | -68.96296 | 325 | -68.96296 | -68.96296 | -0.07118267 | 0.004835644 | -7.560139e-05 | 4.422576e-06
3234.113 | 25 | 25 | -272.15 | -70.00734 | -70.00734 | 325 | -70.00734 | -70.00734 | -0.07244906 | 0.0051326 | -7.694982e-05 | 4.805721e-06
3252.846 | 25 | 25 | -272.15 | -70.99806 | -70.99806 | 325 | -70.99806 | -70.99806 | -0.07395811 | 0.005086381 | -7.852938e-05 | 4.745988e-06
3271.608 | 25 | 25 | -272.15 | -71.9566 | -71.9566 | 325 | -71.9566 | -71.9566 | -0.07473804 | 0.005502351 | -7.939372e-05 | 5.282734e-06
3290.408 | 25 | 25 | -272.15 | -72.95091 | -72.95091 | 325 | -72.95091 | -72.95091 | -0.0752268 | 0.005198463 | -7.997765e-05 | 4.890467e-06
3309.134 | 25 | 25 | -272.15 | -73.95952 | -73.95952 | 325 | -73.95952 | -73.95952 | -0.07646893 | 0.005283966 | -8.129857e-05 | 5.000727e-06
3327.908 | 25 | 25 | -272.15 | -74.96098 | -74.96098 | 325 | -74.96098 | -74.96098 | -0.07660642 | 0.005533549 | -8.154036e-05 | 5.322739e-06
3346.635 | 25 | 25 | -272.15 | -75.96959 | -75.96959 | 325 | -75.96959 | -75.96959 | -0.0767081 | 0.005654874 | -8.174797e-05 | 5.479227e-06
3365.422 | 25 | 25 | -272.15 | -76.96032 | -76.96032 | 325 | -76.96032 | -76.96032 | -0.07710096 | 0.005004342 | -8.22379e-05 | 4.639605e-06
3384.191 | 25 | 25 | -272.15 | -77.94032 | -77.94032 | 325 | -77.94032 | -77.94032 | -0.07909647 | 0.005615588 | -8.429118e-05 | 5.428359e-06
3402.969 | 25 | 25 | -272.15 | -78.9847 | -78.9847 | 325 | -78.9847 | -78.9847 | -0.0789994 | 0.00600267 | -8.430861e-05 | 5.927815e-06
3421.745 | 25 | 25 | -272.15 | -80.01119 | -80.01119 | 325 | -80.01119 | -80.01119 | -0.08148832 | 0.005510441 | -8.684856e-05 | 5.292485e-06
3440.489 | 25 | 25 | -272.15 | -81.0055 | -81.0055 | 325 | -81.0055 | -81.0055 | -0.08097298 | 0.005733446 | -8.645229e-05 | 5.580198e-06
3459.253 | 25 | 25 | -272.15 | -81.97834 | -81.97834 | 325 | -81.97834 | -81.97834 | -0.0815057 | 0.005728823 | -8.707684e-05 | 5.574148e-06
3478.014 | 25 | 25 | -272.15 | -82.99053 | -82.99053 | 325 | -82.99053 | -82.99053 | -0.08387568 | 0.00521695 | -8.949914e-05 | 4.913468e-06
3496.818 | 25 | 25 | -272.15 | -84.00272 | -84.00272 | 325 | -84.00272 | -84.00272 | -0.08274095 | 0.005604033 | -8.850015e-05 | 5.412928e-06
3515.547 | 25 | 25 | -272.15 | -84.99703 | -84.99703 | 325 | -84.99703 | -84.99703 | -0.08485554 | 0.005785443 | -9.067122e-05 | 5.646961e-06
3534.299 | 25 | 25 | -272.15 | -85.98776 | -85.98776 | 325 | -85.98776 | -85.98776 | -0.08471455 | 0.005609809 | -9.064001e-05 | 5.420213e-06
3553.102 | 25 | 25 | -272.15 | -86.97133 | -86.97133 | 325 | -86.97133 | -86.97133 | -0.08586659 | 0.005853615 | -9.187029e-05 | 5.73477e-06
3571.868 | 25 | 25 | -272.15 | -87.9871 | -87.9871 | 325 | -87.9871 | -87.9871 | -0.08698972 | 0.005407602 | -9.30758e-05 | 5.159085e-06
3590.623 | 25 | 25 | -272.15 | -88.99213 | -88.99213 | 325 | -88.99213 | -88.99213 | -0.08769573 | 0.005533549 | -9.387296e-05 | 5.32154e-06
3609.415 | 25 | 25 | -272.15 | -90.01863 | -90.01863 | 325 | -90.01863 | -90.01863 | -0.08871483 | 0.006182924 | -9.497807e-05 | 6.159497e-06
3628.173 | 25 | 25 | -272.15 | -90.95213 | -90.95213 | 325 | -90.95213 | -90.95213 | -0.08981255 | 0.006462548 | -9.614994e-05 | 6.520283e-06
3646.953 | 25 | 25 | -272.15 | -91.97505 | -91.97505 | 325 | -91.97505 | -91.97505 | -0.0896323 | 0.005787753 | -9.608387e-05 | 5.649345e-06
3665.701 | 25 | 25 | -272.15 | -92.97293 | -92.97293 | 325 | -92.97293 | -92.97293 | -0.09027356 | 0.005590167 | -9.681706e-05 | 5.394268e-06
3684.494 | 25 | 25 | -272.15 | -93.98154 | -93.98154 | 325 | -93.98154 | -93.98154 | -0.09048272 | 0.006053511 | -9.712958e-05 | 5.992146e-06
3703.242 | 25 | 25 | -272.15 | -95.00804 | -95.00804 | 325 | -95.00804 | -95.00804 | -0.09207954 | 0.005724202 | -9.879866e-05 | 5.567071e-06
3722.018 | 25 | 25 | -272.15 | -95.98804 | -95.98804 | 325 | -95.98804 | -95.98804 | -0.09214889 | 0.005540483 | -9.897164e-05 | 5.329891e-06
3740.787 | 25 | 25 | -272.15 | -96.95731 | -96.95731 | 325 | -96.95731 | -96.95731 | -0.09306514 | 0.006120529 | -9.99702e-05 | 6.07838e-06
3759.562 | 25 | 25 | -272.15 | -98.00169 | -98.00169 | 325 | -98.00169 | -98.00169 | -0.09460306 | 0.006083552 | -0.0001015837 | 6.030571e-06
3778.339 | 25 | 25 | -272.15 | -99.01745 | -99.01745 | 325 | -99.01745 | -99.01745 | -0.0949174 | 0.005839747 | -0.0001019997 | 5.715844e-06
3797.117 | 25 | 25 | -272.15 | -100.0046 | -100.0046 | 325 | -100.0046 | -100.0046 | -0.09520163 | 0.006444059 | -0.0001023832 | 6.495649e-06
3835.164 | 25 | 25 | -272.15 | -8600.602 | -8600.602 | 325 | -8600.602 | -8600.602 | 0.2123073 | 0.003785322 | -0.0007153356 | 2.337807e-06
3857.947 | 25 | 25 | -272.15 | -17099.85 | -17099.85 | 325 | -17099.85 | -17099.85 | 0.9114664 | -0.01250335 | -0.0009388947 | -1.940671e-05
3877.217 | 25 | 25 | -272.15 | -18499.8 | -18499.8 | 325 | -18499.8 | -18499.8 | 1.018174 | -0.01491365 | -0.0009678781 | -2.262912e-05