## Sheet1
Time_since_start | Raw_Temperature | Temperature | Temperature_2 | Raw_Applied_Field | Applied_Field | Field_Angle | Raw_Applied_Field_For_Plot | Applied_Field_For_Plot | Raw_Signal_Mx | Raw_Signal_My | Signal_X_direction | Signal_Y_direction
32.129 | 25 | 25 | -272.15 | -18499.84 | -18499.84 | 330 | -18499.84 | -18499.84 | 1.022525 | -0.01320472 | -0.0009475759 | -2.050959e-05
54.945 | 25 | 25 | -272.15 | -9999.99 | -9999.99 | 330 | -9999.99 | -9999.99 | 0.3311244 | 0.001666188 | -0.0007430258 | -9.048676e-07
78.228 | 25 | 25 | -272.15 | -1499.754 | -1499.754 | 330 | -1499.754 | -1499.754 | -0.265409 | 0.007639968 | -0.0004204804 | 7.503717e-06
97.498 | 25 | 25 | -272.15 | -99.70417 | -99.70417 | 330 | -99.70417 | -99.70417 | -0.1099442 | 0.004534067 | -0.0001168526 | 3.735839e-06
131.121 | 25 | 25 | -272.15 | -99.00672 | -99.00672 | 330 | -99.00672 | -99.00672 | -0.1085206 | 0.004433539 | -0.0001153722 | 3.609254e-06
149.867 | 25 | 25 | -272.15 | -97.99811 | -97.99811 | 330 | -97.99811 | -97.99811 | -0.1083612 | 0.004863375 | -0.0001151067 | 4.150916e-06
168.654 | 25 | 25 | -272.15 | -96.97877 | -96.97877 | 330 | -96.97877 | -96.97877 | -0.107126 | 0.004363056 | -0.0001137778 | 3.520662e-06
187.389 | 25 | 25 | -272.15 | -95.97015 | -95.97015 | 330 | -95.97015 | -95.97015 | -0.1071537 | 0.004118095 | -0.000113697 | 3.212137e-06
206.168 | 25 | 25 | -272.15 | -94.97943 | -94.97943 | 330 | -94.97943 | -94.97943 | -0.1060722 | 0.004833332 | -0.000112523 | 4.113378e-06
224.962 | 25 | 25 | -272.15 | -94.02804 | -94.02804 | 330 | -94.02804 | -94.02804 | -0.1050404 | 0.004357279 | -0.0001114023 | 3.51369e-06
243.736 | 25 | 25 | -272.15 | -92.98009 | -92.98009 | 330 | -92.98009 | -92.98009 | -0.1039716 | 0.00442314 | -0.0001102346 | 3.596777e-06
262.453 | 25 | 25 | -272.15 | -91.98936 | -91.98936 | 330 | -91.98936 | -91.98936 | -0.1054956 | 0.004090363 | -0.0001116331 | 3.17761e-06
281.247 | 25 | 25 | -272.15 | -90.98074 | -90.98074 | 330 | -90.98074 | -90.98074 | -0.102503 | 0.00506096 | -0.0001085703 | 4.400585e-06
300.032 | 25 | 25 | -272.15 | -89.98286 | -89.98286 | 330 | -89.98286 | -89.98286 | -0.1023169 | 0.004695832 | -0.0001082795 | 3.940658e-06
318.766 | 25 | 25 | -272.15 | -88.9814 | -88.9814 | 330 | -88.9814 | -88.9814 | -0.1025689 | 0.003841939 | -0.0001084209 | 2.864929e-06
337.537 | 25 | 25 | -272.15 | -87.96564 | -87.96564 | 330 | -87.96564 | -87.96564 | -0.1005514 | 0.003982907 | -0.0001063201 | 3.042641e-06
356.325 | 25 | 25 | -272.15 | -86.94272 | -86.94272 | 330 | -86.94272 | -86.94272 | -0.1010656 | 0.004202446 | -0.0001067181 | 3.319349e-06
375.09 | 25 | 25 | -272.15 | -85.98776 | -85.98776 | 330 | -85.98776 | -85.98776 | -0.09883785 | 0.004468204 | -0.0001044161 | 3.654281e-06
393.887 | 25 | 25 | -272.15 | -84.97914 | -84.97914 | 330 | -84.97914 | -84.97914 | -0.09893605 | 0.004235955 | -0.0001044049 | 3.361771e-06
412.628 | 25 | 25 | -272.15 | -84.02776 | -84.02776 | 330 | -84.02776 | -84.02776 | -0.09804176 | 0.004365367 | -0.0001034199 | 3.524918e-06
431.376 | 25 | 25 | -272.15 | -82.99411 | -82.99411 | 330 | -82.99411 | -82.99411 | -0.09688854 | 0.004111164 | -0.0001021705 | 3.20475e-06
450.13 | 25 | 25 | -272.15 | -81.9998 | -81.9998 | 330 | -81.9998 | -81.9998 | -0.09652231 | 0.004214 | -0.0001017023 | 3.334418e-06
468.875 | 25 | 25 | -272.15 | -80.98762 | -80.98762 | 330 | -80.98762 | -80.98762 | -0.09542927 | 0.004470515 | -0.0001005146 | 3.65771e-06
487.622 | 25 | 25 | -272.15 | -79.99331 | -79.99331 | 330 | -79.99331 | -79.99331 | -0.09524322 | 0.004041835 | -0.0001002242 | 3.117713e-06
506.396 | 25 | 25 | -272.15 | -78.95251 | -78.95251 | 330 | -78.95251 | -78.95251 | -0.09437893 | 0.003788787 | -9.92593e-05 | 2.799003e-06
525.147 | 25 | 25 | -272.15 | -77.98324 | -77.98324 | 330 | -77.98324 | -77.98324 | -0.09302822 | 0.004130807 | -9.782177e-05 | 3.230019e-06
543.931 | 25 | 25 | -272.15 | -76.9639 | -76.9639 | 330 | -76.9639 | -76.9639 | -0.09272549 | 0.003915889 | -9.741357e-05 | 2.959346e-06
562.712 | 25 | 25 | -272.15 | -75.99105 | -75.99105 | 330 | -75.99105 | -75.99105 | -0.0915561 | 0.003996772 | -9.615468e-05 | 3.061353e-06
581.464 | 25 | 25 | -272.15 | -75.00748 | -75.00748 | 330 | -75.00748 | -75.00748 | -0.09042262 | 0.003391306 | -9.493009e-05 | 2.298619e-06
600.254 | 25 | 25 | -272.15 | -73.95952 | -73.95952 | 330 | -73.95952 | -73.95952 | -0.09084316 | 0.003778388 | -9.523292e-05 | 2.786419e-06
619.006 | 25 | 25 | -272.15 | -72.9366 | -72.9366 | 330 | -72.9366 | -72.9366 | -0.08959531 | 0.004069567 | -9.38912e-05 | 3.153386e-06
637.751 | 25 | 25 | -272.15 | -72.01025 | -72.01025 | 330 | -72.01025 | -72.01025 | -0.08769804 | 0.00342828 | -9.191865e-05 | 2.345515e-06
656.528 | 25 | 25 | -272.15 | -70.9766 | -70.9766 | 330 | -70.9766 | -70.9766 | -0.08810247 | 0.003683639 | -9.22071e-05 | 2.667353e-06
675.278 | 25 | 25 | -272.15 | -70.00734 | -70.00734 | 330 | -70.00734 | -70.00734 | -0.08732131 | 0.003799186 | -9.13319e-05 | 2.813033e-06
694.008 | 25 | 25 | -272.15 | -68.95938 | -68.95938 | 330 | -68.95938 | -68.95938 | -0.08535703 | 0.003902024 | -8.928015e-05 | 2.942708e-06
712.794 | 25 | 25 | -272.15 | -67.93646 | -67.93646 | 330 | -67.93646 | -67.93646 | -0.08495029 | 0.003726391 | -8.876887e-05 | 2.721532e-06
731.55 | 25 | 25 | -272.15 | -66.95646 | -66.95646 | 330 | -66.95646 | -66.95646 | -0.08433553 | 0.003875447 | -8.805682e-05 | 2.909432e-06
750.336 | 25 | 25 | -272.15 | -65.98362 | -65.98362 | 330 | -65.98362 | -65.98362 | -0.08407094 | 0.003683639 | -8.769125e-05 | 2.667871e-06
769.077 | 25 | 25 | -272.15 | -64.93209 | -64.93209 | 330 | -64.93209 | -64.93209 | -0.08338343 | 0.003041198 | -8.68997e-05 | 1.858559e-06
787.863 | 25 | 25 | -272.15 | -63.95924 | -63.95924 | 330 | -63.95924 | -63.95924 | -0.0815692 | 0.003845404 | -8.500414e-05 | 2.871891e-06
806.624 | 25 | 25 | -272.15 | -62.97924 | -62.97924 | 330 | -62.97924 | -62.97924 | -0.08170441 | 0.003335843 | -8.503255e-05 | 2.229989e-06
825.387 | 25 | 25 | -272.15 | -62.00997 | -62.00997 | 330 | -62.00997 | -62.00997 | -0.08071531 | 0.003214519 | -8.395204e-05 | 2.077232e-06
844.119 | 25 | 25 | -272.15 | -60.95844 | -60.95844 | 330 | -60.95844 | -60.95844 | -0.0795263 | 0.003395928 | -8.266535e-05 | 2.305901e-06
862.899 | 25 | 25 | -272.15 | -59.94983 | -59.94983 | 330 | -59.94983 | -59.94983 | -0.0780912 | 0.003807275 | -8.114028e-05 | 2.824268e-06
896.47 | 25 | 25 | -272.15 | -49.97101 | -49.97101 | 330 | -49.97101 | -49.97101 | -0.069379 | 0.003408636 | -7.146843e-05 | 2.323052e-06
915.248 | 25 | 25 | -272.15 | -39.94211 | -39.94211 | 330 | -39.94211 | -39.94211 | -0.0599377 | 0.002529325 | -6.107137e-05 | 1.216236e-06
934.015 | 25 | 25 | -272.15 | -30.00621 | -30.00621 | 330 | -30.00621 | -30.00621 | -0.04975691 | 0.002325962 | -4.995415e-05 | 9.61047e-07
952.795 | 25 | 25 | -272.15 | -19.96658 | -19.96658 | 330 | -19.96658 | -19.96658 | -0.03677974 | 0.001639612 | -3.606487e-05 | 9.734679e-08
971.549 | 25 | 25 | -272.15 | -9.96988 | -9.96988 | 330 | -9.96988 | -9.96988 | -0.02267613 | 0.001401586 | -2.106804e-05 | -2.015089e-07
990.28 | 25 | 25 | -272.15 | 0.0017883 | 0.0017883 | 330 | 0.0017883 | 0.0017883 | -0.008122956 | 0.0004945414 | -5.630029e-06 | -1.343273e-06
1008.949 | 25 | 25 | -272.15 | 10.06645 | 10.06645 | 330 | 10.06645 | 10.06645 | 0.005488484 | -0.0006158658 | 8.88816e-06 | -2.741247e-06
1027.656 | 25 | 25 | -272.15 | 20.06673 | 20.06673 | 330 | 20.06673 | 20.06673 | 0.01917618 | -0.001815245 | 2.347474e-05 | -4.251325e-06
1046.321 | 25 | 25 | -272.15 | 30.01336 | 30.01336 | 330 | 30.01336 | 30.01336 | 0.02981113 | -0.002495816 | 3.504151e-05 | -5.107755e-06
1065.058 | 25 | 25 | -272.15 | 40.03868 | 40.03868 | 330 | 40.03868 | 40.03868 | 0.04017107 | -0.002729221 | 4.634519e-05 | -5.400785e-06
1083.732 | 25 | 25 | -272.15 | 50.05327 | 50.05327 | 330 | 50.05327 | 50.05327 | 0.05161027 | -0.003290779 | 5.87133e-05 | -6.107261e-06
1102.421 | 25 | 25 | -272.15 | 60.01778 | 60.01778 | 330 | 60.01778 | 60.01778 | 0.06110819 | -0.003680173 | 6.915937e-05 | -6.596831e-06
1136.103 | 25 | 25 | -272.15 | 61.04428 | 61.04428 | 330 | 61.04428 | 61.04428 | 0.06179222 | -0.003692883 | 6.994481e-05 | -6.612737e-06
1154.878 | 25 | 25 | -272.15 | 62.00997 | 62.00997 | 330 | 62.00997 | 62.00997 | 0.06272468 | -0.003877758 | 7.0969e-05 | -6.845564e-06
1173.548 | 25 | 25 | -272.15 | 63.06508 | 63.06508 | 330 | 63.06508 | 63.06508 | 0.06317762 | -0.003873138 | 7.152935e-05 | -6.839633e-06
1192.261 | 25 | 25 | -272.15 | 63.98428 | 63.98428 | 330 | 63.98428 | 63.98428 | 0.0645688 | -0.00383385 | 7.300146e-05 | -6.790039e-06
1210.952 | 25 | 25 | -272.15 | 65.04654 | 65.04654 | 330 | 65.04654 | 65.04654 | 0.06537415 | -0.00376221 | 7.391051e-05 | -6.699668e-06
1229.678 | 25 | 25 | -272.15 | 66.06588 | 66.06588 | 330 | 66.06588 | 66.06588 | 0.06563414 | -0.003881224 | 7.427652e-05 | -6.84951e-06
1248.357 | 25 | 25 | -272.15 | 66.99223 | 66.99223 | 330 | 66.99223 | 66.99223 | 0.06748288 | -0.003623554 | 7.620116e-05 | -6.524771e-06
1267.062 | 25 | 25 | -272.15 | 68.02588 | 68.02588 | 330 | 68.02588 | 68.02588 | 0.06794391 | -0.003482587 | 7.676719e-05 | -6.347057e-06
1285.755 | 25 | 25 | -272.15 | 69.00945 | 69.00945 | 330 | 69.00945 | 69.00945 | 0.0685124 | -0.004018726 | 7.743395e-05 | -7.022445e-06
1304.485 | 25 | 25 | -272.15 | 70.03237 | 70.03237 | 330 | 70.03237 | 70.03237 | 0.06860946 | -0.004091521 | 7.763947e-05 | -7.114054e-06
1323.165 | 25 | 25 | -272.15 | 71.05171 | 71.05171 | 330 | 71.05171 | 71.05171 | 0.07036461 | -0.003562315 | 7.948168e-05 | -6.447194e-06
1341.855 | 25 | 25 | -272.15 | 72.0031 | 72.0031 | 330 | 72.0031 | 72.0031 | 0.07016125 | -0.004136583 | 7.938292e-05 | -7.170624e-06
1360.552 | 25 | 25 | -272.15 | 73.01171 | 73.01171 | 330 | 73.01171 | 73.01171 | 0.07248604 | -0.004337636 | 8.17864e-05 | -7.423829e-06
1379.257 | 25 | 25 | -272.15 | 74.0239 | 74.0239 | 330 | 74.0239 | 74.0239 | 0.07258426 | -0.003825763 | 8.199191e-05 | -6.778807e-06
1397.948 | 25 | 25 | -272.15 | 75.02894 | 75.02894 | 330 | 75.02894 | 75.02894 | 0.07346587 | -0.004166627 | 8.297013e-05 | -7.208163e-06
1416.649 | 25 | 25 | -272.15 | 76.06258 | 76.06258 | 330 | 76.06258 | 76.06258 | 0.07377554 | -0.004610325 | 8.338671e-05 | -7.767077e-06
1435.338 | 25 | 25 | -272.15 | 77.01039 | 77.01039 | 330 | 77.01039 | 77.01039 | 0.07488479 | -0.004044145 | 8.458354e-05 | -7.05364e-06
1454.028 | 25 | 25 | -272.15 | 78.00828 | 78.00828 | 330 | 78.00828 | 78.00828 | 0.07495873 | -0.003964418 | 8.476356e-05 | -6.953088e-06
1472.722 | 25 | 25 | -272.15 | 79.00616 | 79.00616 | 330 | 79.00616 | 79.00616 | 0.07670002 | -0.003945929 | 8.658978e-05 | -6.92969e-06
1491.461 | 25 | 25 | -272.15 | 80.06127 | 80.06127 | 330 | 80.06127 | 80.06127 | 0.07669771 | -0.004319149 | 8.670064e-05 | -7.399805e-06
1510.129 | 25 | 25 | -272.15 | 80.99119 | 80.99119 | 330 | 80.99119 | 80.99119 | 0.07784277 | -0.004259064 | 8.793091e-05 | -7.324007e-06
1528.831 | 25 | 25 | -272.15 | 82.02484 | 82.02484 | 330 | 82.02484 | 82.02484 | 0.07890467 | -0.004454338 | 8.909019e-05 | -7.569929e-06
1547.537 | 25 | 25 | -272.15 | 83.01199 | 83.01199 | 330 | 83.01199 | 83.01199 | 0.0800035 | -0.004114631 | 9.028095e-05 | -7.141824e-06
1566.241 | 25 | 25 | -272.15 | 84.02061 | 84.02061 | 330 | 84.02061 | 84.02061 | 0.08155996 | -0.003982906 | 9.192584e-05 | -6.975757e-06
1584.94 | 25 | 25 | -272.15 | 85.01491 | 85.01491 | 330 | 85.01491 | 85.01491 | 0.08084703 | -0.003974819 | 9.132857e-05 | -6.965465e-06
1603.636 | 25 | 25 | -272.15 | 86.03068 | 86.03068 | 330 | 86.03068 | 86.03068 | 0.08155652 | -0.004163159 | 9.213799e-05 | -7.202652e-06
1622.337 | 25 | 25 | -272.15 | 87.01783 | 87.01783 | 330 | 87.01783 | 87.01783 | 0.08362374 | -0.004223243 | 9.428486e-05 | -7.278251e-06
1641.043 | 25 | 25 | -272.15 | 88.01213 | 88.01213 | 330 | 88.01213 | 88.01213 | 0.08252833 | -0.004561798 | 9.330996e-05 | -7.704697e-06
1659.718 | 25 | 25 | -272.15 | 89.0279 | 89.0279 | 330 | 89.0279 | 89.0279 | 0.0835533 | -0.00427524 | 9.443086e-05 | -7.343554e-06
1678.438 | 25 | 25 | -272.15 | 90.04009 | 90.04009 | 330 | 90.04009 | 90.04009 | 0.0856274 | -0.004631124 | 9.658721e-05 | -7.791832e-06
1697.139 | 25 | 25 | -272.15 | 91.0487 | 91.0487 | 330 | 91.0487 | 91.0487 | 0.08555 | -0.004056856 | 9.661896e-05 | -7.068198e-06
1715.879 | 25 | 25 | -272.15 | 92.03228 | 92.03228 | 330 | 92.03228 | 92.03228 | 0.08771308 | -0.004713163 | 9.886009e-05 | -7.894987e-06
1734.542 | 25 | 25 | -272.15 | 93.01943 | 93.01943 | 330 | 93.01943 | 93.01943 | 0.08734101 | -0.004809068 | 9.85986e-05 | -8.015717e-06
1753.217 | 25 | 25 | -272.15 | 94.07096 | 94.07096 | 330 | 94.07096 | 94.07096 | 0.08747617 | -0.004736273 | 9.88448e-05 | -7.923892e-06
1771.987 | 25 | 25 | -272.15 | 95.00804 | 95.00804 | 330 | 95.00804 | 95.00804 | 0.0890777 | -0.004602239 | 0.0001005265 | -7.754924e-06
1790.64 | 25 | 25 | -272.15 | 96.02738 | 96.02738 | 330 | 96.02738 | 96.02738 | 0.08994309 | -0.004439318 | 0.0001014903 | -7.549551e-06
1809.353 | 25 | 25 | -272.15 | 97.00023 | 97.00023 | 330 | 97.00023 | 97.00023 | 0.08909035 | -0.004495935 | 0.0001007526 | -7.620784e-06
1828.083 | 25 | 25 | -272.15 | 98.06964 | 98.06964 | 330 | 98.06964 | 98.06964 | 0.09010372 | -0.004597616 | 0.0001018678 | -7.748781e-06
1846.796 | 25 | 25 | -272.15 | 99.06037 | 99.06037 | 330 | 99.06037 | 99.06037 | 0.09197906 | -0.004594149 | 0.0001038256 | -7.744311e-06
1865.475 | 25 | 25 | -272.15 | 100.0618 | 100.0618 | 330 | 100.0618 | 100.0618 | 0.09162317 | -0.00455602 | 0.0001035817 | -7.696167e-06
1903.483 | 25 | 25 | -272.15 | 8600.68 | 8600.68 | 330 | 8600.68 | 8600.68 | -0.2216435 | -0.003011156 | 0.0007058444 | -4.867601e-06
1926.726 | 25 | 25 | -272.15 | 17099.88 | 17099.88 | 330 | 17099.88 | 17099.88 | -0.9251249 | 0.01365419 | 0.0009156964 | 1.700744e-05
1945.925 | 25 | 25 | -272.15 | 18499.86 | 18499.86 | 330 | 18499.86 | 18499.86 | -1.033151 | 0.01490672 | 0.0009417573 | 1.872126e-05
1986.289 | 25 | 25 | -272.15 | 10000 | 10000 | 330 | 10000 | 10000 | -0.3380115 | -0.001268707 | 0.0007410067 | -2.527046e-06
2009.577 | 25 | 25 | -272.15 | 1499.797 | 1499.797 | 330 | 1499.797 | 1499.797 | 0.2604232 | -0.00665089 | 0.0004203419 | -1.019027e-05
2028.771 | 25 | 25 | -272.15 | 99.73636 | 99.73636 | 330 | 99.73636 | 99.73636 | 0.1052472 | -0.002829747 | 0.0001169981 | -5.521244e-06
2062.345 | 25 | 25 | -272.15 | 99.05679 | 99.05679 | 330 | 99.05679 | 99.05679 | 0.1053974 | -0.003498765 | 0.0001170735 | -6.36422e-06
2081.035 | 25 | 25 | -272.15 | 98.06964 | 98.06964 | 330 | 98.06964 | 98.06964 | 0.1041831 | -0.003748345 | 0.0001157687 | -6.678772e-06
2099.76 | 25 | 25 | -272.15 | 97.01811 | 97.01811 | 330 | 97.01811 | 97.01811 | 0.1036076 | -0.003164834 | 0.0001150878 | -5.943707e-06
2118.456 | 25 | 25 | -272.15 | 96.03811 | 96.03811 | 330 | 96.03811 | 96.03811 | 0.1033697 | -0.003402861 | 0.0001147478 | -6.243702e-06
2137.147 | 25 | 25 | -272.15 | 95.06527 | 95.06527 | 330 | 95.06527 | 95.06527 | 0.102154 | -0.003253804 | 0.0001134432 | -6.056004e-06
2155.879 | 25 | 25 | -272.15 | 94.05665 | 94.05665 | 330 | 94.05665 | 94.05665 | 0.1017335 | -0.003060841 | 0.0001129199 | -5.812992e-06
2174.588 | 25 | 25 | -272.15 | 93.03731 | 93.03731 | 330 | 93.03731 | 93.03731 | 0.1011789 | -0.003524185 | 0.000112263 | -6.396872e-06
2193.254 | 25 | 25 | -272.15 | 91.9822 | 91.9822 | 330 | 91.9822 | 91.9822 | 0.09978422 | -0.003784165 | 0.0001107729 | -6.724534e-06
2211.954 | 25 | 25 | -272.15 | 91.05585 | 91.05585 | 330 | 91.05585 | 91.05585 | 0.09889913 | -0.00318332 | 0.0001097996 | -5.967617e-06
2230.652 | 25 | 25 | -272.15 | 90.05797 | 90.05797 | 330 | 90.05797 | 90.05797 | 0.09959593 | -0.00334162 | 0.0001103806 | -6.167164e-06
2249.323 | 25 | 25 | -272.15 | 89.01002 | 89.01002 | 330 | 89.01002 | 89.01002 | 0.09868078 | -0.003241094 | 0.0001093647 | -6.040619e-06
2268.048 | 25 | 25 | -272.15 | 88.0014 | 88.0014 | 330 | 88.0014 | 88.0014 | 0.09788466 | -0.002878277 | 0.0001084705 | -5.583605e-06
2286.742 | 25 | 25 | -272.15 | 87.03929 | 87.03929 | 330 | 87.03929 | 87.03929 | 0.09654547 | -0.003346241 | 0.0001070451 | -6.1733e-06
2305.472 | 25 | 25 | -272.15 | 86.02352 | 86.02352 | 330 | 86.02352 | 86.02352 | 0.09599664 | -0.003030798 | 0.0001063943 | -5.775974e-06
2324.156 | 25 | 25 | -272.15 | 85.0471 | 85.0471 | 330 | 85.0471 | 85.0471 | 0.09498551 | -0.00297187 | 0.0001052913 | -5.701831e-06
2342.878 | 25 | 25 | -272.15 | 84.07068 | 84.07068 | 330 | 84.07068 | 84.07068 | 0.09332867 | -0.003042354 | 0.0001035507 | -5.790736e-06
2361.597 | 25 | 25 | -272.15 | 82.99411 | 82.99411 | 330 | 82.99411 | 82.99411 | 0.09342454 | -0.002958004 | 0.00010353 | -5.684575e-06
2380.292 | 25 | 25 | -272.15 | 82.00696 | 82.00696 | 330 | 82.00696 | 82.00696 | 0.09291961 | -0.002599808 | 0.0001029256 | -5.233381e-06
2398.955 | 25 | 25 | -272.15 | 81.02338 | 81.02338 | 330 | 81.02338 | 81.02338 | 0.09199172 | -0.002993824 | 0.000101904 | -5.729909e-06
2417.672 | 25 | 25 | -272.15 | 80.04338 | 80.04338 | 330 | 80.04338 | 80.04338 | 0.09160349 | -0.002626383 | 0.0001014156 | -5.267066e-06
2436.373 | 25 | 25 | -272.15 | 78.98827 | 78.98827 | 330 | 78.98827 | 78.98827 | 0.09020425 | -0.002728065 | 9.992092e-05 | -5.395287e-06
2455.073 | 25 | 25 | -272.15 | 78.02616 | 78.02616 | 330 | 78.02616 | 78.02616 | 0.09052201 | -0.003088572 | 0.0001001315 | -5.849594e-06
2473.762 | 25 | 25 | -272.15 | 77.00682 | 77.00682 | 330 | 77.00682 | 77.00682 | 0.08883739 | -0.002953382 | 9.83589e-05 | -5.679372e-06
2492.474 | 25 | 25 | -272.15 | 76.00893 | 76.00893 | 330 | 76.00893 | 76.00893 | 0.08782517 | -0.002840146 | 9.72525e-05 | -5.536808e-06
2511.196 | 25 | 25 | -272.15 | 75.04324 | 75.04324 | 330 | 75.04324 | 75.04324 | 0.08761831 | -0.003313889 | 9.694471e-05 | -6.133784e-06
2529.891 | 25 | 25 | -272.15 | 74.00602 | 74.00602 | 330 | 74.00602 | 74.00602 | 0.08729133 | -0.002584787 | 9.651065e-05 | -5.215286e-06
2548.6 | 25 | 25 | -272.15 | 73.04032 | 73.04032 | 330 | 73.04032 | 73.04032 | 0.08509937 | -0.002609051 | 9.424292e-05 | -5.245956e-06
2567.257 | 25 | 25 | -272.15 | 71.99952 | 71.99952 | 330 | 71.99952 | 71.99952 | 0.08485786 | -0.002721133 | 9.389286e-05 | -5.387278e-06
2585.961 | 25 | 25 | -272.15 | 71.05529 | 71.05529 | 330 | 71.05529 | 71.05529 | 0.0842547 | -0.002561678 | 9.319609e-05 | -5.186476e-06
2604.662 | 25 | 25 | -272.15 | 70.00376 | 70.00376 | 330 | 70.00376 | 70.00376 | 0.08331757 | -0.002852856 | 9.215808e-05 | -5.553445e-06
2623.339 | 25 | 25 | -272.15 | 69.01661 | 69.01661 | 330 | 69.01661 | 69.01661 | 0.08263464 | -0.002978801 | 9.137795e-05 | -5.712228e-06
2642.072 | 25 | 25 | -272.15 | 67.99726 | 67.99726 | 330 | 67.99726 | 67.99726 | 0.08188815 | -0.002838991 | 9.053161e-05 | -5.536184e-06
2660.757 | 25 | 25 | -272.15 | 67.04946 | 67.04946 | 330 | 67.04946 | 67.04946 | 0.07983945 | -0.002563989 | 8.840725e-05 | -5.189804e-06
2679.494 | 25 | 25 | -272.15 | 66.05873 | 66.05873 | 330 | 66.05873 | 66.05873 | 0.08025886 | -0.002069448 | 8.871509e-05 | -4.566826e-06
2698.181 | 25 | 25 | -272.15 | 65.00719 | 65.00719 | 330 | 65.00719 | 65.00719 | 0.07905256 | -0.002621762 | 8.741132e-05 | -5.262805e-06
2716.87 | 25 | 25 | -272.15 | 63.99501 | 63.99501 | 330 | 63.99501 | 63.99501 | 0.07799183 | -0.002392979 | 8.625551e-05 | -4.974663e-06
2735.547 | 25 | 25 | -272.15 | 63.01858 | 63.01858 | 330 | 63.01858 | 63.01858 | 0.07714025 | -0.002569767 | 8.531001e-05 | -5.197501e-06
2754.261 | 25 | 25 | -272.15 | 62.00997 | 62.00997 | 330 | 62.00997 | 62.00997 | 0.07625517 | -0.003146346 | 8.432799e-05 | -5.924047e-06
2772.953 | 25 | 25 | -272.15 | 61.04428 | 61.04428 | 330 | 61.04428 | 61.04428 | 0.07550642 | -0.002499282 | 8.348518e-05 | -5.108902e-06
2791.629 | 25 | 25 | -272.15 | 59.97844 | 59.97844 | 330 | 59.97844 | 59.97844 | 0.07473573 | -0.002112199 | 8.260996e-05 | -4.621321e-06
2825.313 | 25 | 25 | -272.15 | 50.0032 | 50.0032 | 330 | 50.0032 | 50.0032 | 0.06544811 | -0.001695075 | 7.237037e-05 | -4.096815e-06
2844.09 | 25 | 25 | -272.15 | 40.0351 | 40.0351 | 330 | 40.0351 | 40.0351 | 0.05437068 | -0.001210933 | 6.036443e-05 | -3.487872e-06
2862.734 | 25 | 25 | -272.15 | 30.03125 | 30.03125 | 330 | 30.03125 | 30.03125 | 0.04427191 | -0.001103475 | 4.932091e-05 | -3.353521e-06
2881.436 | 25 | 25 | -272.15 | 20.04885 | 20.04885 | 330 | 20.04885 | 20.04885 | 0.03295515 | -0.0002669134 | 3.707713e-05 | -2.300561e-06
2900.151 | 25 | 25 | -272.15 | 10.03068 | 10.03068 | 330 | 10.03068 | 10.03068 | 0.01902597 | 0.0001941188 | 2.225022e-05 | -1.720739e-06
2918.815 | 25 | 25 | -272.15 | -0.005365 | -0.005365 | 330 | -0.005365 | -0.005365 | 0.005280499 | 0.001369232 | 7.602767e-06 | -2.412387e-07
2937.463 | 25 | 25 | -272.15 | -9.962727 | -9.962727 | 330 | -9.962727 | -9.962727 | -0.009898914 | 0.001848753 | -8.452015e-06 | 3.618837e-07
2956.216 | 25 | 25 | -272.15 | -19.98447 | -19.98447 | 330 | -19.98447 | -19.98447 | -0.02172748 | 0.003068929 | -2.120532e-05 | 1.898163e-06
2974.962 | 25 | 25 | -272.15 | -29.99548 | -29.99548 | 330 | -29.99548 | -29.99548 | -0.03421691 | 0.00308164 | -3.460997e-05 | 1.913138e-06
2993.732 | 25 | 25 | -272.15 | -39.95999 | -39.95999 | 330 | -39.95999 | -39.95999 | -0.04443482 | 0.004133117 | -4.576691e-05 | 3.236875e-06
3012.525 | 25 | 25 | -272.15 | -49.97458 | -49.97458 | 330 | -49.97458 | -49.97458 | -0.05497614 | 0.004041835 | -5.724852e-05 | 3.120829e-06
3031.322 | 25 | 25 | -272.15 | -59.9534 | -59.9534 | 330 | -59.9534 | -59.9534 | -0.06473404 | 0.004605706 | -6.79528e-05 | 3.830222e-06
3064.867 | 25 | 25 | -272.15 | -61.02997 | -61.02997 | 330 | -61.02997 | -61.02997 | -0.06539149 | 0.004443939 | -6.871737e-05 | 3.626299e-06
3083.622 | 25 | 25 | -272.15 | -62.00282 | -62.00282 | 330 | -62.00282 | -62.00282 | -0.06658162 | 0.005101403 | -6.999674e-05 | 4.454546e-06
3102.378 | 25 | 25 | -272.15 | -62.98282 | -62.98282 | 330 | -62.98282 | -62.98282 | -0.0665666 | 0.004313371 | -7.008699e-05 | 3.461591e-06
3121.162 | 25 | 25 | -272.15 | -64.01289 | -64.01289 | 330 | -64.01289 | -64.01289 | -0.06808026 | 0.004746671 | -7.169193e-05 | 4.007405e-06
3139.948 | 25 | 25 | -272.15 | -64.99646 | -64.99646 | 330 | -64.99646 | -64.99646 | -0.06886944 | 0.004684275 | -7.257658e-05 | 3.92869e-06
3158.705 | 25 | 25 | -272.15 | -66.01938 | -66.01938 | 330 | -66.01938 | -66.01938 | -0.06965515 | 0.004935014 | -7.346203e-05 | 4.244493e-06
3177.47 | 25 | 25 | -272.15 | -67.01011 | -67.01011 | 330 | -67.01011 | -67.01011 | -0.07110296 | 0.00505634 | -7.499772e-05 | 4.397251e-06
3196.231 | 25 | 25 | -272.15 | -67.9758 | -67.9758 | 330 | -67.9758 | -67.9758 | -0.07100358 | 0.005491953 | -7.500316e-05 | 4.945986e-06
3215.024 | 25 | 25 | -272.15 | -68.97369 | -68.97369 | 330 | -68.97369 | -68.97369 | -0.07312154 | 0.004918839 | -7.720128e-05 | 4.223807e-06
3233.82 | 25 | 25 | -272.15 | -69.96799 | -69.96799 | 330 | -69.96799 | -69.96799 | -0.07266398 | 0.005357918 | -7.685615e-05 | 4.776906e-06
3252.542 | 25 | 25 | -272.15 | -70.99091 | -70.99091 | 330 | -70.99091 | -70.99091 | -0.07471031 | 0.004454338 | -7.898623e-05 | 3.638367e-06
3271.313 | 25 | 25 | -272.15 | -71.96733 | -71.96733 | 330 | -71.96733 | -71.96733 | -0.07413488 | 0.004998566 | -7.85228e-05 | 4.323946e-06
3290.065 | 25 | 25 | -272.15 | -73.00098 | -73.00098 | 330 | -73.00098 | -73.00098 | -0.07651283 | 0.005041317 | -8.098145e-05 | 4.377702e-06
3308.792 | 25 | 25 | -272.15 | -73.98098 | -73.98098 | 330 | -73.98098 | -73.98098 | -0.07617774 | 0.004945413 | -8.07557e-05 | 4.256769e-06
3327.579 | 25 | 25 | -272.15 | -74.99675 | -74.99675 | 330 | -74.99675 | -74.99675 | -0.07702702 | 0.005331343 | -8.170313e-05 | 4.742902e-06
3346.348 | 25 | 25 | -272.15 | -75.9839 | -75.9839 | 330 | -75.9839 | -75.9839 | -0.07716683 | 0.005140688 | -8.194703e-05 | 4.502591e-06
3365.112 | 25 | 25 | -272.15 | -76.94601 | -76.94601 | 330 | -76.94601 | -76.94601 | -0.07848289 | 0.004962746 | -8.334958e-05 | 4.278299e-06
3383.875 | 25 | 25 | -272.15 | -77.98682 | -77.98682 | 330 | -77.98682 | -77.98682 | -0.07979898 | 0.005059804 | -8.476059e-05 | 4.400477e-06
3402.646 | 25 | 25 | -272.15 | -78.95251 | -78.95251 | 330 | -78.95251 | -78.95251 | -0.08076962 | 0.005243526 | -8.582249e-05 | 4.63185e-06
3421.42 | 25 | 25 | -272.15 | -80.00046 | -80.00046 | 330 | -80.00046 | -80.00046 | -0.08055356 | 0.005407602 | -8.572154e-05 | 4.838463e-06
3440.185 | 25 | 25 | -272.15 | -80.96616 | -80.96616 | 330 | -80.96616 | -80.96616 | -0.08224637 | 0.005335963 | -8.749645e-05 | 4.748104e-06
3458.947 | 25 | 25 | -272.15 | -81.97119 | -81.97119 | 330 | -81.97119 | -81.97119 | -0.08242085 | 0.005244681 | -8.77765e-05 | 4.632993e-06
3477.708 | 25 | 25 | -272.15 | -82.94761 | -82.94761 | 330 | -82.94761 | -82.94761 | -0.0835244 | 0.005106022 | -8.897077e-05 | 4.458192e-06
3496.475 | 25 | 25 | -272.15 | -84.02418 | -84.02418 | 330 | -84.02418 | -84.02418 | -0.08421537 | 0.005590167 | -8.976842e-05 | 5.068061e-06
3515.255 | 25 | 25 | -272.15 | -84.96126 | -84.96126 | 330 | -84.96126 | -84.96126 | -0.08584696 | 0.005742689 | -9.147982e-05 | 5.260129e-06
3534.008 | 25 | 25 | -272.15 | -86.01637 | -86.01637 | 330 | -86.01637 | -86.01637 | -0.08588509 | 0.005227347 | -9.163061e-05 | 4.610733e-06
3552.78 | 25 | 25 | -272.15 | -86.95345 | -86.95345 | 330 | -86.95345 | -86.95345 | -0.08652753 | 0.005586701 | -9.236539e-05 | 5.063391e-06
3571.57 | 25 | 25 | -272.15 | -87.99783 | -87.99783 | 330 | -87.99783 | -87.99783 | -0.08770265 | 0.005580924 | -9.363762e-05 | 5.056005e-06
3590.365 | 25 | 25 | -272.15 | -89.02432 | -89.02432 | 330 | -89.02432 | -89.02432 | -0.08763563 | 0.005912544 | -9.368152e-05 | 5.473711e-06
3609.12 | 25 | 25 | -272.15 | -89.95425 | -89.95425 | 330 | -89.95425 | -89.95425 | -0.089519 | 0.005560124 | -9.564073e-05 | 5.029595e-06
3627.895 | 25 | 25 | -272.15 | -90.97717 | -90.97717 | 330 | -90.97717 | -90.97717 | -0.08883034 | 0.005185752 | -9.50705e-05 | 4.557812e-06
3646.657 | 25 | 25 | -272.15 | -91.97505 | -91.97505 | 330 | -91.97505 | -91.97505 | -0.09037644 | 0.00550235 | -9.670401e-05 | 4.956596e-06
3665.384 | 25 | 25 | -272.15 | -92.95147 | -92.95147 | 330 | -92.95147 | -92.95147 | -0.09094833 | 0.00578082 | -9.737335e-05 | 5.307342e-06
3684.171 | 25 | 25 | -272.15 | -94.01731 | -94.01731 | 330 | -94.01731 | -94.01731 | -0.09140248 | 0.005557814 | -9.793604e-05 | 5.026263e-06
3702.936 | 25 | 25 | -272.15 | -94.99373 | -94.99373 | 330 | -94.99373 | -94.99373 | -0.09268035 | 0.005723047 | -9.930242e-05 | 5.234341e-06
3721.712 | 25 | 25 | -272.15 | -96.0095 | -96.0095 | 330 | -96.0095 | -96.0095 | -0.09309168 | 0.005823573 | -9.981746e-05 | 5.36089e-06
3740.452 | 25 | 25 | -272.15 | -97.00738 | -97.00738 | 330 | -97.00738 | -97.00738 | -0.09399531 | 0.005680294 | -0.0001008166 | 5.180267e-06
3759.234 | 25 | 25 | -272.15 | -97.96592 | -97.96592 | 330 | -97.96592 | -97.96592 | -0.09445057 | 0.005607499 | -0.0001013689 | 5.088452e-06
3778.014 | 25 | 25 | -272.15 | -98.97811 | -98.97811 | 330 | -98.97811 | -98.97811 | -0.09621836 | 0.005949518 | -0.0001032228 | 5.519262e-06
3796.755 | 25 | 25 | -272.15 | -100.0153 | -100.0153 | 330 | -100.0153 | -100.0153 | -0.09649116 | 0.005688382 | -0.0001036034 | 5.190145e-06
3834.793 | 25 | 25 | -272.15 | -8600.609 | -8600.609 | 330 | -8600.609 | -8600.609 | 0.2166611 | 0.003554226 | -0.0007059765 | 1.619124e-06
3857.597 | 25 | 25 | -272.15 | -17099.85 | -17099.85 | 330 | -17099.85 | -17099.85 | 0.9155683 | -0.01119303 | -0.0009203803 | -1.783929e-05
3876.898 | 25 | 25 | -272.15 | -18499.82 | -18499.82 | 330 | -18499.82 | -18499.82 | 1.021788 | -0.01353634 | -0.0009483088 | -2.09274e-05