## Sheet1
Time_since_start | Raw_Temperature | Temperature | Temperature_2 | Raw_Applied_Field | Applied_Field | Field_Angle | Raw_Applied_Field_For_Plot | Applied_Field_For_Plot | Raw_Signal_Mx | Raw_Signal_My | Signal_X_direction | Signal_Y_direction
32.238 | 25 | 25 | -272.15 | -18499.86 | -18499.86 | 340 | -18499.86 | -18499.86 | 1.032204 | -0.0113837 | -0.0009142655 | -2.098599e-05
55.519 | 25 | 25 | -272.15 | -9999.994 | -9999.994 | 340 | -9999.994 | -9999.994 | 0.3394005 | 0.002411467 | -0.0007251642 | -1.940769e-06
78.83 | 25 | 25 | -272.15 | -1499.765 | -1499.765 | 340 | -1499.765 | -1499.765 | -0.2638526 | 0.006031558 | -0.0004219802 | 4.86848e-06
98.049 | 25 | 25 | -272.15 | -99.69344 | -99.69344 | 340 | -99.69344 | -99.69344 | -0.1115411 | 0.002767351 | -0.0001202606 | 1.333484e-06
131.696 | 25 | 25 | -272.15 | -98.98168 | -98.98168 | 340 | -98.98168 | -98.98168 | -0.1096772 | 0.002582476 | -0.00011832 | 1.110689e-06
150.437 | 25 | 25 | -272.15 | -97.97665 | -97.97665 | 340 | -97.97665 | -97.97665 | -0.1091411 | 0.00301 | -0.0001176765 | 1.626663e-06
169.204 | 25 | 25 | -272.15 | -97.0038 | -97.0038 | 340 | -97.0038 | -97.0038 | -0.1084155 | 0.002777751 | -0.0001168467 | 1.346801e-06
188.009 | 25 | 25 | -272.15 | -95.95227 | -95.95227 | 340 | -95.95227 | -95.95227 | -0.1082733 | 0.002835524 | -0.0001165923 | 1.41679e-06
206.737 | 25 | 25 | -272.15 | -94.97227 | -94.97227 | 340 | -94.97227 | -94.97227 | -0.1071988 | 0.002677226 | -0.0001154128 | 1.226129e-06
225.548 | 25 | 25 | -272.15 | -93.97797 | -93.97797 | 340 | -93.97797 | -93.97797 | -0.1061254 | 0.002525859 | -0.0001142329 | 1.043834e-06
244.267 | 25 | 25 | -272.15 | -92.97293 | -92.97293 | 340 | -92.97293 | -92.97293 | -0.1046972 | 0.002098335 | -0.0001126969 | 5.284395e-07
263.024 | 25 | 25 | -272.15 | -91.99293 | -91.99293 | 340 | -91.99293 | -91.99293 | -0.1046325 | 0.002803171 | -0.0001125276 | 1.378903e-06
281.854 | 25 | 25 | -272.15 | -90.98074 | -90.98074 | 340 | -90.98074 | -90.98074 | -0.1043471 | 0.002914096 | -0.0001121341 | 1.512993e-06
300.603 | 25 | 25 | -272.15 | -89.96856 | -89.96856 | 340 | -89.96856 | -89.96856 | -0.1035625 | 0.00258132 | -0.0001112412 | 1.111885e-06
319.372 | 25 | 25 | -272.15 | -88.96352 | -88.96352 | 340 | -88.96352 | -88.96352 | -0.1023944 | 0.002061359 | -0.0001099654 | 4.849905e-07
338.141 | 25 | 25 | -272.15 | -87.96921 | -87.96921 | 340 | -87.96921 | -87.96921 | -0.1013175 | 0.002740775 | -0.0001087819 | 1.304796e-06
356.936 | 25 | 25 | -272.15 | -87.0071 | -87.0071 | 340 | -87.0071 | -87.0071 | -0.1006855 | 0.002221969 | -0.0001080471 | 6.792826e-07
375.68 | 25 | 25 | -272.15 | -86.00922 | -86.00922 | 340 | -86.00922 | -86.00922 | -0.1008853 | 0.00250275 | -0.0001081405 | 1.01825e-06
394.439 | 25 | 25 | -272.15 | -84.97557 | -84.97557 | 340 | -84.97557 | -84.97557 | -0.09968023 | 0.002865567 | -0.0001068247 | 1.456181e-06
413.217 | 25 | 25 | -272.15 | -84.02061 | -84.02061 | 340 | -84.02061 | -84.02061 | -0.09937974 | 0.002335205 | -0.0001064222 | 8.167271e-07
431.944 | 25 | 25 | -272.15 | -82.94761 | -82.94761 | 340 | -82.94761 | -82.94761 | -0.09828903 | 0.002230058 | -0.0001052165 | 6.902054e-07
450.718 | 25 | 25 | -272.15 | -82.01411 | -82.01411 | 340 | -82.01411 | -82.01411 | -0.09750674 | 0.002249701 | -0.0001043343 | 7.14168e-07
469.491 | 25 | 25 | -272.15 | -80.95543 | -80.95543 | 340 | -80.95543 | -80.95543 | -0.09633862 | 0.002704956 | -0.0001030528 | 1.263606e-06
488.264 | 25 | 25 | -272.15 | -80.00404 | -80.00404 | 340 | -80.00404 | -80.00404 | -0.09543734 | 0.002182684 | -0.0001020496 | 6.339084e-07
507.04 | 25 | 25 | -272.15 | -78.99543 | -78.99543 | 340 | -78.99543 | -78.99543 | -0.09441014 | 0.002206949 | -0.0001009144 | 6.634672e-07
525.795 | 25 | 25 | -272.15 | -77.95463 | -77.95463 | 340 | -77.95463 | -77.95463 | -0.09444595 | 0.002471551 | -0.0001008392 | 9.829329e-07
544.563 | 25 | 25 | -272.15 | -76.95674 | -76.95674 | 340 | -76.95674 | -76.95674 | -0.09286292 | 0.002857479 | -9.914905e-05 | 1.44873e-06
563.337 | 25 | 25 | -272.15 | -76.01966 | -76.01966 | 340 | -76.01966 | -76.01966 | -0.09259951 | 0.001975855 | -9.878557e-05 | 3.855734e-07
582.127 | 25 | 25 | -272.15 | -75.00748 | -75.00748 | 340 | -75.00748 | -75.00748 | -0.09275089 | 0.002060204 | -9.882904e-05 | 4.87607e-07
600.916 | 25 | 25 | -272.15 | -73.9631 | -73.9631 | 340 | -73.9631 | -73.9631 | -0.09169712 | 0.002433421 | -9.766342e-05 | 9.380867e-07
619.645 | 25 | 25 | -272.15 | -72.97952 | -72.97952 | 340 | -72.97952 | -72.97952 | -0.09065601 | 0.002458841 | -9.651694e-05 | 9.690313e-07
638.41 | 25 | 25 | -272.15 | -72.01383 | -72.01383 | 340 | -72.01383 | -72.01383 | -0.08964381 | 0.002017451 | -9.54013e-05 | 4.368989e-07
657.171 | 25 | 25 | -272.15 | -70.9623 | -70.9623 | 340 | -70.9623 | -70.9623 | -0.08833932 | 0.002408001 | -9.398408e-05 | 9.082873e-07
675.971 | 25 | 25 | -272.15 | -69.9823 | -69.9823 | 340 | -69.9823 | -69.9823 | -0.08749581 | 0.002191927 | -9.303566e-05 | 6.479378e-07
694.667 | 25 | 25 | -272.15 | -68.99157 | -68.99157 | 340 | -68.99157 | -68.99157 | -0.08658994 | 0.002191927 | -9.202373e-05 | 6.482227e-07
713.463 | 25 | 25 | -272.15 | -67.96865 | -67.96865 | 340 | -67.96865 | -67.96865 | -0.08626868 | 0.001859152 | -9.159321e-05 | 2.471193e-07
732.22 | 25 | 25 | -272.15 | -66.96004 | -66.96004 | 340 | -66.96004 | -66.96004 | -0.0846972 | 0.002038251 | -8.991347e-05 | 4.634399e-07
750.999 | 25 | 25 | -272.15 | -65.99435 | -65.99435 | 340 | -65.99435 | -65.99435 | -0.08434592 | 0.002368715 | -8.945903e-05 | 8.623268e-07
769.773 | 25 | 25 | -272.15 | -64.98931 | -64.98931 | 340 | -64.98931 | -64.98931 | -0.08313267 | 0.002035939 | -8.813805e-05 | 4.612173e-07
788.531 | 25 | 25 | -272.15 | -63.94851 | -63.94851 | 340 | -63.94851 | -63.94851 | -0.08244165 | 0.00207638 | -8.733571e-05 | 5.102975e-07
807.287 | 25 | 25 | -272.15 | -62.99355 | -62.99355 | 340 | -62.99355 | -62.99355 | -0.0826057 | 0.001989721 | -8.739796e-05 | 4.060421e-07
826.059 | 25 | 25 | -272.15 | -61.97421 | -61.97421 | 340 | -61.97421 | -61.97421 | -0.08043106 | 0.001998964 | -8.511366e-05 | 4.174843e-07
844.841 | 25 | 25 | -272.15 | -60.9799 | -60.9799 | 340 | -60.9799 | -60.9799 | -0.08036632 | 0.002485417 | -8.494283e-05 | 1.004536e-06
863.564 | 25 | 25 | -272.15 | -59.9391 | -59.9391 | 340 | -59.9391 | -59.9391 | -0.07973776 | 0.001934258 | -8.420297e-05 | 3.400201e-07
897.156 | 25 | 25 | -272.15 | -49.99247 | -49.99247 | 340 | -49.99247 | -49.99247 | -0.07025137 | 0.001785202 | -7.36515e-05 | 1.630852e-07
915.897 | 25 | 25 | -272.15 | -39.97788 | -39.97788 | 340 | -39.97788 | -39.97788 | -0.05828654 | 0.001432783 | -6.061325e-05 | -2.591289e-07
934.701 | 25 | 25 | -272.15 | -29.95256 | -29.95256 | 340 | -29.95256 | -29.95256 | -0.04900932 | 0.001306837 | -5.026264e-05 | -4.081656e-07
953.462 | 25 | 25 | -272.15 | -19.97731 | -19.97731 | 340 | -19.97731 | -19.97731 | -0.0380785 | 0.0001733204 | -3.826305e-05 | -1.772561e-06
972.233 | 25 | 25 | -272.15 | -9.994917 | -9.994917 | 340 | -9.994917 | -9.994917 | -0.02399684 | 0.0002172286 | -2.311049e-05 | -1.71673e-06
990.957 | 25 | 25 | -272.15 | 0.0375547 | 0.0375547 | 340 | 0.0375547 | 0.0375547 | -0.009824966 | -0.001378476 | -7.862348e-06 | -3.638606e-06
1009.629 | 25 | 25 | -272.15 | 10.01638 | 10.01638 | 340 | 10.01638 | 10.01638 | 0.005986494 | -0.0006297313 | 9.020375e-06 | -2.732593e-06
1028.284 | 25 | 25 | -272.15 | 19.9952 | 19.9952 | 340 | 19.9952 | 19.9952 | 0.01860883 | -0.00146167 | 2.271259e-05 | -3.733221e-06
1046.984 | 25 | 25 | -272.15 | 30.03125 | 30.03125 | 340 | 30.03125 | 30.03125 | 0.03131785 | -0.001881106 | 3.649764e-05 | -4.236265e-06
1065.641 | 25 | 25 | -272.15 | 39.99576 | 39.99576 | 340 | 39.99576 | 39.99576 | 0.04187542 | -0.002613673 | 4.812266e-05 | -5.117033e-06
1084.369 | 25 | 25 | -272.15 | 50.01035 | 50.01035 | 340 | 50.01035 | 50.01035 | 0.05179977 | -0.002931429 | 5.911954e-05 | -5.497436e-06
1103.042 | 25 | 25 | -272.15 | 59.9999 | 59.9999 | 340 | 59.9999 | 59.9999 | 0.06111165 | -0.003476811 | 6.950102e-05 | -6.152412e-06
1136.827 | 25 | 25 | -272.15 | 61.07289 | 61.07289 | 340 | 61.07289 | 61.07289 | 0.06301354 | -0.002854012 | 7.151819e-05 | -5.400876e-06
1155.579 | 25 | 25 | -272.15 | 62.02785 | 62.02785 | 340 | 62.02785 | 62.02785 | 0.06369643 | -0.003104749 | 7.230323e-05 | -5.703043e-06
1174.307 | 25 | 25 | -272.15 | 63.04004 | 63.04004 | 340 | 63.04004 | 63.04004 | 0.06478718 | -0.002881743 | 7.350242e-05 | -5.43376e-06
1192.984 | 25 | 25 | -272.15 | 63.98785 | 63.98785 | 340 | 63.98785 | 63.98785 | 0.06437237 | -0.002699178 | 7.318853e-05 | -5.213276e-06
1211.654 | 25 | 25 | -272.15 | 65.03581 | 65.03581 | 340 | 65.03581 | 65.03581 | 0.06617952 | -0.003182166 | 7.510825e-05 | -5.79556e-06
1230.358 | 25 | 25 | -272.15 | 66.01223 | 66.01223 | 340 | 66.01223 | 66.01223 | 0.06659664 | -0.00269109 | 7.56297e-05 | -5.202938e-06
1249.042 | 25 | 25 | -272.15 | 67.01011 | 67.01011 | 340 | 67.01011 | 67.01011 | 0.06756261 | -0.003400548 | 7.670253e-05 | -6.058409e-06
1267.753 | 25 | 25 | -272.15 | 68.02945 | 68.02945 | 340 | 68.02945 | 68.02945 | 0.06803751 | -0.002833213 | 7.728637e-05 | -5.373789e-06
1286.462 | 25 | 25 | -272.15 | 69.00588 | 69.00588 | 340 | 69.00588 | 69.00588 | 0.0692207 | -0.00364782 | 7.857423e-05 | -6.356097e-06
1305.153 | 25 | 25 | -272.15 | 70.00734 | 70.00734 | 340 | 70.00734 | 70.00734 | 0.07068467 | -0.003103594 | 8.014566e-05 | -5.699358e-06
1323.845 | 25 | 25 | -272.15 | 71.05171 | 71.05171 | 340 | 71.05171 | 71.05171 | 0.07063729 | -0.003484898 | 8.020966e-05 | -6.158991e-06
1342.543 | 25 | 25 | -272.15 | 72.01383 | 72.01383 | 340 | 72.01383 | 72.01383 | 0.07184938 | -0.003190253 | 8.152489e-05 | -5.80331e-06
1361.259 | 25 | 25 | -272.15 | 72.99383 | 72.99383 | 340 | 72.99383 | 72.99383 | 0.0730892 | -0.003295401 | 8.286978e-05 | -5.929859e-06
1379.946 | 25 | 25 | -272.15 | 73.98098 | 73.98098 | 340 | 73.98098 | 73.98098 | 0.07390496 | -0.003503385 | 8.379119e-05 | -6.180448e-06
1398.657 | 25 | 25 | -272.15 | 75.06113 | 75.06113 | 340 | 75.06113 | 75.06113 | 0.07439256 | -0.003052754 | 8.439422e-05 | -5.636581e-06
1417.363 | 25 | 25 | -272.15 | 76.03755 | 76.03755 | 340 | 76.03755 | 76.03755 | 0.07548563 | -0.00352765 | 8.559192e-05 | -6.209127e-06
1436.064 | 25 | 25 | -272.15 | 76.99966 | 76.99966 | 340 | 76.99966 | 76.99966 | 0.07551914 | -0.003109371 | 8.572807e-05 | -5.704317e-06
1454.752 | 25 | 25 | -272.15 | 78.01901 | 78.01901 | 340 | 78.01901 | 78.01901 | 0.07654287 | -0.003025022 | 8.686097e-05 | -5.602281e-06
1473.466 | 25 | 25 | -272.15 | 78.97039 | 78.97039 | 340 | 78.97039 | 78.97039 | 0.07776768 | -0.002663359 | 8.818779e-05 | -5.165764e-06
1492.161 | 25 | 25 | -272.15 | 80.00404 | 80.00404 | 340 | 80.00404 | 80.00404 | 0.07823332 | -0.002647182 | 8.87639e-05 | -5.145955e-06
1510.842 | 25 | 25 | -272.15 | 81.05557 | 81.05557 | 340 | 81.05557 | 81.05557 | 0.07848291 | -0.003097816 | 8.912576e-05 | -5.689213e-06
1529.553 | 25 | 25 | -272.15 | 82.04988 | 82.04988 | 340 | 82.04988 | 82.04988 | 0.08002315 | -0.003100127 | 9.077272e-05 | -5.691714e-06
1548.2 | 25 | 25 | -272.15 | 82.98338 | 82.98338 | 340 | 82.98338 | 82.98338 | 0.08038251 | -0.003005378 | 9.123181e-05 | -5.577159e-06
1566.947 | 25 | 25 | -272.15 | 84.03849 | 84.03849 | 340 | 84.03849 | 84.03849 | 0.08211578 | -0.00315328 | 9.307838e-05 | -5.755257e-06
1585.634 | 25 | 25 | -272.15 | 85.02564 | 85.02564 | 340 | 85.02564 | 85.02564 | 0.08201411 | -0.003483742 | 9.308196e-05 | -6.153581e-06
1604.322 | 25 | 25 | -272.15 | 86.01279 | 86.01279 | 340 | 86.01279 | 86.01279 | 0.08365375 | -0.003217986 | 9.482761e-05 | -5.832739e-06
1623.048 | 25 | 25 | -272.15 | 86.98564 | 86.98564 | 340 | 86.98564 | 86.98564 | 0.08320199 | -0.003932066 | 9.447943e-05 | -6.693792e-06
1641.733 | 25 | 25 | -272.15 | 88.01571 | 88.01571 | 340 | 88.01571 | 88.01571 | 0.08419691 | -0.003461788 | 9.558465e-05 | -6.126241e-06
1660.417 | 25 | 25 | -272.15 | 89.03148 | 89.03148 | 340 | 89.03148 | 89.03148 | 0.08609774 | -0.003313888 | 9.759466e-05 | -5.94755e-06
1679.153 | 25 | 25 | -272.15 | 90.0222 | 90.0222 | 340 | 90.0222 | 90.0222 | 0.08696086 | -0.003304645 | 9.856383e-05 | -5.936116e-06
1697.818 | 25 | 25 | -272.15 | 90.99505 | 90.99505 | 340 | 90.99505 | 90.99505 | 0.0862167 | -0.003283847 | 9.792312e-05 | -5.910749e-06
1716.542 | 25 | 25 | -272.15 | 92.02155 | 92.02155 | 340 | 92.02155 | 92.02155 | 0.08776737 | -0.003616621 | 9.958395e-05 | -6.311851e-06
1735.229 | 25 | 25 | -272.15 | 93.00512 | 93.00512 | 340 | 93.00512 | 93.00512 | 0.08814177 | -0.003639731 | 0.0001000634 | -6.339443e-06
1753.915 | 25 | 25 | -272.15 | 94.06023 | 94.06023 | 340 | 94.06023 | 94.06023 | 0.08848146 | -0.003763367 | 0.0001005158 | -6.488272e-06
1772.629 | 25 | 25 | -272.15 | 94.99016 | 94.99016 | 340 | 94.99016 | 94.99016 | 0.09059482 | -0.00356347 | 0.0001027293 | -6.246887e-06
1791.339 | 25 | 25 | -272.15 | 96.04169 | 96.04169 | 340 | 96.04169 | 96.04169 | 0.0900887 | -0.004309905 | 0.0001023351 | -7.146943e-06
1810.049 | 25 | 25 | -272.15 | 96.97519 | 96.97519 | 340 | 96.97519 | 96.97519 | 0.09162319 | -0.003780699 | 0.0001039698 | -6.50834e-06
1828.753 | 25 | 25 | -272.15 | 98.07322 | 98.07322 | 340 | 98.07322 | 98.07322 | 0.09161049 | -0.003659373 | 0.0001040743 | -6.36168e-06
1847.437 | 25 | 25 | -272.15 | 99.00672 | 99.00672 | 340 | 99.00672 | 99.00672 | 0.09223787 | -0.003489521 | 0.0001048015 | -6.156534e-06
1866.165 | 25 | 25 | -272.15 | 100.0404 | 100.0404 | 340 | 100.0404 | 100.0404 | 0.09260992 | -0.003315045 | 0.0001052839 | -5.945781e-06
1904.127 | 25 | 25 | -272.15 | 8600.673 | 8600.673 | 340 | 8600.673 | 8600.673 | -0.2300472 | -0.002715355 | 0.0006892285 | -2.779662e-06
1927.393 | 25 | 25 | -272.15 | 17099.89 | 17099.89 | 340 | 17099.89 | 17099.89 | -0.9352641 | 0.01251837 | 0.0008832555 | 1.802699e-05
1946.712 | 25 | 25 | -272.15 | 18499.84 | 18499.84 | 340 | 18499.84 | 18499.84 | -1.042737 | 0.01351091 | 0.000907543 | 1.960009e-05
1986.99 | 25 | 25 | -272.15 | 10000.04 | 10000.04 | 340 | 10000.04 | 10000.04 | -0.3449201 | -0.001767869 | 0.0007235732 | -1.234665e-06
2010.211 | 25 | 25 | -272.15 | 1499.79 | 1499.79 | 340 | 1499.79 | 1499.79 | 0.2596732 | -0.004650768 | 0.0004217274 | -7.154712e-06
2029.407 | 25 | 25 | -272.15 | 99.7757 | 99.7757 | 340 | 99.7757 | 99.7757 | 0.1061785 | -0.002046339 | 0.0001188301 | -4.415529e-06
2062.927 | 25 | 25 | -272.15 | 99.03176 | 99.03176 | 340 | 99.03176 | 99.03176 | 0.105721 | -0.0010665 | 0.0001182931 | -3.233849e-06
2081.679 | 25 | 25 | -272.15 | 98.05176 | 98.05176 | 340 | 98.05176 | 98.05176 | 0.1052438 | -0.001587616 | 0.0001177112 | -3.862708e-06
2100.353 | 25 | 25 | -272.15 | 96.99665 | 96.99665 | 340 | 96.99665 | 96.99665 | 0.1049838 | -0.001213245 | 0.0001173385 | -3.411439e-06
2119.087 | 25 | 25 | -272.15 | 96.02023 | 96.02023 | 340 | 96.02023 | 96.02023 | 0.1037116 | -0.001565662 | 0.0001159616 | -3.83681e-06
2137.769 | 25 | 25 | -272.15 | 94.99373 | 94.99373 | 340 | 94.99373 | 94.99373 | 0.1029594 | -0.001608415 | 0.0001150996 | -3.888674e-06
2156.5 | 25 | 25 | -272.15 | 94.00658 | 94.00658 | 340 | 94.00658 | 94.00658 | 0.1025238 | -0.001883417 | 0.0001145585 | -4.220669e-06
2175.197 | 25 | 25 | -272.15 | 92.97293 | 92.97293 | 340 | 92.97293 | 92.97293 | 0.1020512 | -0.001616503 | 0.0001139755 | -3.89901e-06
2193.919 | 25 | 25 | -272.15 | 92.00009 | 92.00009 | 340 | 92.00009 | 92.00009 | 0.1006092 | -0.001455893 | 0.000112429 | -3.70556e-06
2212.595 | 25 | 25 | -272.15 | 91.02009 | 91.02009 | 340 | 91.02009 | 91.02009 | 0.1008946 | -0.00143625 | 0.00011261 | -3.682148e-06
2231.297 | 25 | 25 | -272.15 | 89.99717 | 89.99717 | 340 | 89.99717 | 89.99717 | 0.09921688 | -0.001684676 | 0.0001108225 | -3.982096e-06
2249.987 | 25 | 25 | -272.15 | 89.06367 | 89.06367 | 340 | 89.06367 | 89.06367 | 0.09959121 | -0.001230577 | 0.0001110974 | -3.434625e-06
2268.688 | 25 | 25 | -272.15 | 88.01571 | 88.01571 | 340 | 88.01571 | 88.01571 | 0.09899738 | -0.00167081 | 0.0001103915 | -3.965941e-06
2287.407 | 25 | 25 | -272.15 | 87.04286 | 87.04286 | 340 | 87.04286 | 87.04286 | 0.09779559 | -0.001905371 | 0.0001090854 | -4.249151e-06
2306.141 | 25 | 25 | -272.15 | 86.00922 | 86.00922 | 340 | 86.00922 | 86.00922 | 0.09730344 | -0.001258308 | 0.0001084828 | -3.468952e-06
2324.845 | 25 | 25 | -272.15 | 84.99703 | 84.99703 | 340 | 84.99703 | 84.99703 | 0.09612599 | -0.001287193 | 0.0001071969 | -3.504085e-06
2343.513 | 25 | 25 | -272.15 | 84.02061 | 84.02061 | 340 | 84.02061 | 84.02061 | 0.09483534 | -0.001509044 | 0.0001058015 | -3.771965e-06
2362.254 | 25 | 25 | -272.15 | 83.01557 | 83.01557 | 340 | 83.01557 | 83.01557 | 0.09361751 | -0.00160957 | 0.000104476 | -3.893509e-06
2380.906 | 25 | 25 | -272.15 | 82.05345 | 82.05345 | 340 | 82.05345 | 82.05345 | 0.09454067 | -0.00133688 | 0.0001052969 | -3.564863e-06
2399.614 | 25 | 25 | -272.15 | 81.01265 | 81.01265 | 340 | 81.01265 | 81.01265 | 0.09341303 | -0.001592238 | 0.0001040578 | -3.873179e-06
2418.28 | 25 | 25 | -272.15 | 80.0255 | 80.0255 | 340 | 80.0255 | 80.0255 | 0.09148223 | -0.00148478 | 0.0001020208 | -3.743845e-06
2437 | 25 | 25 | -272.15 | 78.9847 | 78.9847 | 340 | 78.9847 | 78.9847 | 0.09106279 | -0.001259462 | 0.0001014902 | -3.472363e-06
2455.731 | 25 | 25 | -272.15 | 78.04047 | 78.04047 | 340 | 78.04047 | 78.04047 | 0.09078312 | -0.0009417085 | 0.0001011097 | -3.089356e-06
2474.413 | 25 | 25 | -272.15 | 77.0247 | 77.0247 | 340 | 77.0247 | 77.0247 | 0.08859127 | -0.001246753 | 9.880853e-05 | -3.457597e-06
2493.145 | 25 | 25 | -272.15 | 76.03039 | 76.03039 | 340 | 76.03039 | 76.03039 | 0.08931457 | -0.001388876 | 9.942609e-05 | -3.629312e-06
2511.818 | 25 | 25 | -272.15 | 75.07543 | 75.07543 | 340 | 75.07543 | 75.07543 | 0.08839365 | -0.001199378 | 9.84029e-05 | -3.401012e-06
2530.518 | 25 | 25 | -272.15 | 73.99529 | 73.99529 | 340 | 73.99529 | 73.99529 | 0.08752357 | -0.0009786836 | 9.741723e-05 | -3.135118e-06
2549.243 | 25 | 25 | -272.15 | 73.03317 | 73.03317 | 340 | 73.03317 | 73.03317 | 0.0857915 | -0.001503267 | 9.558178e-05 | -3.768154e-06
2567.928 | 25 | 25 | -272.15 | 71.99952 | 71.99952 | 340 | 71.99952 | 71.99952 | 0.0855211 | -0.001424695 | 9.520101e-05 | -3.673676e-06
2586.641 | 25 | 25 | -272.15 | 71.05529 | 71.05529 | 340 | 71.05529 | 71.05529 | 0.08452278 | -0.0007753207 | 9.410154e-05 | -2.890664e-06
2605.318 | 25 | 25 | -272.15 | 70.03237 | 70.03237 | 340 | 70.03237 | 70.03237 | 0.08378438 | -0.0005361387 | 9.325371e-05 | -2.602454e-06
2624.044 | 25 | 25 | -272.15 | 68.98799 | 68.98799 | 340 | 68.98799 | 68.98799 | 0.08370927 | -0.001046856 | 9.306716e-05 | -3.218788e-06
2642.73 | 25 | 25 | -272.15 | 67.97223 | 67.97223 | 340 | 67.97223 | 67.97223 | 0.08284838 | -0.001072276 | 9.209755e-05 | -3.249742e-06
2661.432 | 25 | 25 | -272.15 | 67.028 | 67.028 | 340 | 67.028 | 67.028 | 0.08253291 | -0.001021436 | 9.168122e-05 | -3.188689e-06
2680.109 | 25 | 25 | -272.15 | 66.04442 | 66.04442 | 340 | 66.04442 | 66.04442 | 0.08039176 | -0.001431628 | 8.943423e-05 | -3.68375e-06
2698.832 | 25 | 25 | -272.15 | 65.03581 | 65.03581 | 340 | 65.03581 | 65.03581 | 0.08012135 | -0.0009081996 | 8.905612e-05 | -3.052674e-06
2717.534 | 25 | 25 | -272.15 | 63.99858 | 63.99858 | 340 | 63.99858 | 63.99858 | 0.08017799 | -0.00111734 | 8.900214e-05 | -3.30524e-06
2736.266 | 25 | 25 | -272.15 | 63.05077 | 63.05077 | 340 | 63.05077 | 63.05077 | 0.07791211 | -0.0006539965 | 8.663418e-05 | -2.746622e-06
2754.937 | 25 | 25 | -272.15 | 62.0207 | 62.0207 | 340 | 62.0207 | 62.0207 | 0.07758395 | -0.001088453 | 8.6196e-05 | -3.270965e-06
2773.638 | 25 | 25 | -272.15 | 61.00494 | 61.00494 | 340 | 61.00494 | 61.00494 | 0.07650821 | -0.000904734 | 8.501145e-05 | -3.049652e-06
2792.309 | 25 | 25 | -272.15 | 60.00705 | 60.00705 | 340 | 60.00705 | 60.00705 | 0.07518521 | -0.0007891861 | 8.358143e-05 | -2.910564e-06
2826.072 | 25 | 25 | -272.15 | 49.97101 | 49.97101 | 340 | 49.97101 | 49.97101 | 0.06691092 | -0.0005869791 | 7.423305e-05 | -2.669543e-06
2844.827 | 25 | 25 | -272.15 | 40.00649 | 40.00649 | 340 | 40.00649 | 40.00649 | 0.05646784 | -0.0001918082 | 6.272255e-05 | -2.195747e-06
2863.523 | 25 | 25 | -272.15 | 29.9776 | 29.9776 | 340 | 29.9776 | 29.9776 | 0.04551173 | 4.737424e-05 | 5.069194e-05 | -1.910124e-06
2882.198 | 25 | 25 | -272.15 | 20.02381 | 20.02381 | 340 | 20.02381 | 20.02381 | 0.03392689 | 0.0003397086 | 3.804034e-05 | -1.560367e-06
2900.88 | 25 | 25 | -272.15 | 10.06287 | 10.06287 | 340 | 10.06287 | 10.06287 | 0.02052115 | 0.0007360352 | 2.356629e-05 | -1.085175e-06
2919.582 | 25 | 25 | -272.15 | -0.0411313 | -0.0411313 | 340 | -0.0411313 | -0.0411313 | 0.005483864 | 0.001682366 | 7.444718e-06 | 5.339673e-08
2938.248 | 25 | 25 | -272.15 | -10.00207 | -10.00207 | 340 | -10.00207 | -10.00207 | -0.008466126 | 0.002610208 | -7.573821e-06 | 1.169709e-06
2956.983 | 25 | 25 | -272.15 | -20.01666 | -20.01666 | 340 | -20.01666 | -20.01666 | -0.02279053 | 0.002869033 | -2.297266e-05 | 1.479029e-06
2975.764 | 25 | 25 | -272.15 | -29.99906 | -29.99906 | 340 | -29.99906 | -29.99906 | -0.03475074 | 0.003558848 | -3.600284e-05 | 2.308224e-06
2994.492 | 25 | 25 | -272.15 | -39.99576 | -39.99576 | 340 | -39.99576 | -39.99576 | -0.04656552 | 0.003496453 | -4.888906e-05 | 2.23009e-06
3013.296 | 25 | 25 | -272.15 | -49.98889 | -49.98889 | 340 | -49.98889 | -49.98889 | -0.05610618 | 0.003608534 | -5.949979e-05 | 2.362412e-06
3032.062 | 25 | 25 | -272.15 | -59.94625 | -59.94625 | 340 | -59.94625 | -59.94625 | -0.06518119 | 0.004316838 | -6.964087e-05 | 3.213915e-06
3065.627 | 25 | 25 | -272.15 | -61.00136 | -61.00136 | 340 | -61.00136 | -61.00136 | -0.06625231 | 0.004089209 | -7.082499e-05 | 2.939043e-06
3084.382 | 25 | 25 | -272.15 | -62.01355 | -62.01355 | 340 | -62.01355 | -62.01355 | -0.06670988 | 0.004457803 | -7.139073e-05 | 3.383355e-06
3103.14 | 25 | 25 | -272.15 | -62.97209 | -62.97209 | 340 | -62.97209 | -62.97209 | -0.06724601 | 0.004001394 | -7.202934e-05 | 2.832553e-06
3121.915 | 25 | 25 | -272.15 | -64.00216 | -64.00216 | 340 | -64.00216 | -64.00216 | -0.06896881 | 0.004077653 | -7.386276e-05 | 2.924242e-06
3140.68 | 25 | 25 | -272.15 | -64.98931 | -64.98931 | 340 | -64.98931 | -64.98931 | -0.06913057 | 0.00424982 | -7.412988e-05 | 3.131628e-06
3159.44 | 25 | 25 | -272.15 | -65.96573 | -65.96573 | 340 | -65.96573 | -65.96573 | -0.06917448 | 0.004319148 | -7.427797e-05 | 3.214972e-06
3178.217 | 25 | 25 | -272.15 | -66.99938 | -66.99938 | 340 | -66.99938 | -66.99938 | -0.07154665 | 0.004729341 | -7.676142e-05 | 3.709455e-06
3196.994 | 25 | 25 | -272.15 | -68.00442 | -68.00442 | 340 | -68.00442 | -68.00442 | -0.07261314 | 0.004441627 | -7.793558e-05 | 3.362122e-06
3215.761 | 25 | 25 | -272.15 | -68.99872 | -68.99872 | 340 | -68.99872 | -68.99872 | -0.07352712 | 0.004491314 | -7.895601e-05 | 3.421769e-06
3234.559 | 25 | 25 | -272.15 | -69.97157 | -69.97157 | 340 | -69.97157 | -69.97157 | -0.07378709 | 0.004026814 | -7.931987e-05 | 2.861204e-06
3253.274 | 25 | 25 | -272.15 | -71.02668 | -71.02668 | 340 | -71.02668 | -71.02668 | -0.07452197 | 0.004282173 | -8.016761e-05 | 3.168918e-06
3272.062 | 25 | 25 | -272.15 | -71.95303 | -71.95303 | 340 | -71.95303 | -71.95303 | -0.07518058 | 0.004365367 | -8.092532e-05 | 3.269001e-06
3290.808 | 25 | 25 | -272.15 | -72.96164 | -72.96164 | 340 | -72.96164 | -72.96164 | -0.07576755 | 0.004404653 | -8.162013e-05 | 3.316099e-06
3309.574 | 25 | 25 | -272.15 | -73.9631 | -73.9631 | 340 | -73.9631 | -73.9631 | -0.07733205 | 0.004618416 | -8.329213e-05 | 3.573655e-06
3328.343 | 25 | 25 | -272.15 | -74.96813 | -74.96813 | 340 | -74.96813 | -74.96813 | -0.07797335 | 0.004386164 | -8.404091e-05 | 3.293221e-06
3347.087 | 25 | 25 | -272.15 | -75.99463 | -75.99463 | 340 | -75.99463 | -75.99463 | -0.07831189 | 0.004956968 | -8.448909e-05 | 3.981437e-06
3365.857 | 25 | 25 | -272.15 | -76.95317 | -76.95317 | 340 | -76.95317 | -76.95317 | -0.07934604 | 0.004491314 | -8.562593e-05 | 3.419483e-06
3384.63 | 25 | 25 | -272.15 | -77.96893 | -77.96893 | 340 | -77.96893 | -77.96893 | -0.08056163 | 0.004699298 | -8.69504e-05 | 3.670064e-06
3403.411 | 25 | 25 | -272.15 | -78.97039 | -78.97039 | 340 | -78.97039 | -78.97039 | -0.08123527 | 0.004207068 | -8.773116e-05 | 3.076042e-06
3422.18 | 25 | 25 | -272.15 | -80.02908 | -80.02908 | 340 | -80.02908 | -80.02908 | -0.08248209 | 0.004649613 | -8.909144e-05 | 3.609542e-06
3440.905 | 25 | 25 | -272.15 | -81.00908 | -81.00908 | 340 | -81.00908 | -81.00908 | -0.08305295 | 0.004635747 | -8.976708e-05 | 3.592535e-06
3459.7 | 25 | 25 | -272.15 | -81.96046 | -81.96046 | 340 | -81.96046 | -81.96046 | -0.08302174 | 0.004430074 | -8.983734e-05 | 3.344176e-06
3478.467 | 25 | 25 | -272.15 | -82.95119 | -82.95119 | 340 | -82.95119 | -82.95119 | -0.08414952 | 0.004631126 | -9.107129e-05 | 3.586402e-06
3497.233 | 25 | 25 | -272.15 | -83.99915 | -83.99915 | 340 | -83.99915 | -83.99915 | -0.08465098 | 0.00497199 | -9.168475e-05 | 3.997255e-06
3515.981 | 25 | 25 | -272.15 | -85.02206 | -85.02206 | 340 | -85.02206 | -85.02206 | -0.08644784 | 0.004485536 | -9.359149e-05 | 3.410196e-06
3534.701 | 25 | 25 | -272.15 | -85.99133 | -85.99133 | 340 | -85.99133 | -85.99133 | -0.08495953 | 0.004378077 | -9.220593e-05 | 3.280298e-06
3553.462 | 25 | 25 | -272.15 | -86.96418 | -86.96418 | 340 | -86.96418 | -86.96418 | -0.08745191 | 0.004336479 | -9.480316e-05 | 3.229842e-06
3572.297 | 25 | 25 | -272.15 | -87.95848 | -87.95848 | 340 | -87.95848 | -87.95848 | -0.08741494 | 0.004374611 | -9.487223e-05 | 3.275552e-06
3591.038 | 25 | 25 | -272.15 | -88.97425 | -88.97425 | 340 | -88.97425 | -88.97425 | -0.08917583 | 0.00472934 | -9.674224e-05 | 3.703138e-06
3609.806 | 25 | 25 | -272.15 | -89.98286 | -89.98286 | 340 | -89.98286 | -89.98286 | -0.08964843 | 0.004846044 | -9.732263e-05 | 3.843619e-06
3628.577 | 25 | 25 | -272.15 | -90.95928 | -90.95928 | 340 | -90.95928 | -90.95928 | -0.09053578 | 0.004790581 | -9.831452e-05 | 3.776438e-06
3647.33 | 25 | 25 | -272.15 | -91.98578 | -91.98578 | 340 | -91.98578 | -91.98578 | -0.09010951 | 0.00484951 | -9.799755e-05 | 3.847224e-06
3666.135 | 25 | 25 | -272.15 | -92.9479 | -92.9479 | 340 | -92.9479 | -92.9479 | -0.09170981 | 0.004866841 | -9.970117e-05 | 3.867853e-06
3684.883 | 25 | 25 | -272.15 | -93.96724 | -93.96724 | 340 | -93.96724 | -93.96724 | -0.09244465 | 0.005082914 | -0.0001005451 | 4.128189e-06
3703.643 | 25 | 25 | -272.15 | -95.01877 | -95.01877 | 340 | -95.01877 | -95.01877 | -0.09351701 | 0.004499401 | -0.0001017301 | 3.424046e-06
3722.4 | 25 | 25 | -272.15 | -95.96658 | -95.96658 | 340 | -95.96658 | -95.96658 | -0.09353777 | 0.004943103 | -0.0001018519 | 3.958973e-06
3741.209 | 25 | 25 | -272.15 | -96.97519 | -96.97519 | 340 | -96.97519 | -96.97519 | -0.09477059 | 0.004586063 | -0.0001031929 | 3.528017e-06
3759.987 | 25 | 25 | -272.15 | -97.96592 | -97.96592 | 340 | -97.96592 | -97.96592 | -0.09505948 | 0.005101401 | -0.0001035876 | 4.149339e-06
3778.713 | 25 | 25 | -272.15 | -99.0103 | -99.0103 | 340 | -99.0103 | -99.0103 | -0.09678803 | 0.004922304 | -0.0001054283 | 3.93301e-06
3797.48 | 25 | 25 | -272.15 | -100.001 | -100.001 | 340 | -100.001 | -100.001 | -0.09765469 | 0.004943103 | -0.000106401 | 3.957814e-06
3835.553 | 25 | 25 | -272.15 | -8600.616 | -8600.616 | 340 | -8600.616 | -8600.616 | 0.2248996 | 0.003676708 | -0.0006904465 | -1.249026e-08
3858.288 | 25 | 25 | -272.15 | -17099.86 | -17099.86 | 340 | -17099.86 | -17099.86 | 0.9249241 | -0.009907003 | -0.0008897052 | -1.882889e-05
3877.52 | 25 | 25 | -272.15 | -18499.83 | -18499.83 | 340 | -18499.83 | -18499.83 | 1.031213 | -0.01221217 | -0.0009152643 | -2.198529e-05