## Sheet1
Time_since_start | Raw_Temperature | Temperature | Temperature_2 | Raw_Applied_Field | Applied_Field | Field_Angle | Raw_Applied_Field_For_Plot | Applied_Field_For_Plot | Raw_Signal_Mx | Raw_Signal_My | Signal_X_direction | Signal_Y_direction
32.138 | 25 | 25 | -272.15 | -18499.85 | -18499.85 | 360 | -18499.85 | -18499.85 | 1.055653 | -0.008872853 | -0.000859867 | -2.889537e-05
54.95 | 25 | 25 | -272.15 | -9999.969 | -9999.969 | 360 | -9999.969 | -9999.969 | 0.3570755 | 0.00363742 | -0.0006906025 | -6.765077e-06
78.255 | 25 | 25 | -272.15 | -1499.751 | -1499.751 | 360 | -1499.751 | -1499.751 | -0.2620964 | 0.00228552 | -0.0004174243 | -4.308697e-07
97.499 | 25 | 25 | -272.15 | -99.72205 | -99.72205 | 360 | -99.72205 | -99.72205 | -0.1119292 | -0.001344968 | -0.0001202826 | -3.300469e-06
131.096 | 25 | 25 | -272.15 | -99.02818 | -99.02818 | 360 | -99.02818 | -99.02818 | -0.1110292 | -0.001578372 | -0.0001193097 | -3.567822e-06
149.891 | 25 | 25 | -272.15 | -97.97665 | -97.97665 | 360 | -97.97665 | -97.97665 | -0.1099812 | -0.001393497 | -0.0001181513 | -3.354572e-06
168.652 | 25 | 25 | -272.15 | -96.97161 | -96.97161 | 360 | -96.97161 | -96.97161 | -0.1092844 | -0.001853375 | -0.000117349 | -3.881673e-06
187.427 | 25 | 25 | -272.15 | -96.0095 | -96.0095 | 360 | -96.0095 | -96.0095 | -0.108405 | -0.001790979 | -0.0001163686 | -3.809137e-06
206.209 | 25 | 25 | -272.15 | -95.00446 | -95.00446 | 360 | -95.00446 | -95.00446 | -0.1079499 | -0.001247908 | -0.000115808 | -3.184649e-06
224.957 | 25 | 25 | -272.15 | -93.97081 | -93.97081 | 360 | -93.97081 | -93.97081 | -0.1068025 | -0.0015102 | -0.0001145521 | -3.484854e-06
243.727 | 25 | 25 | -272.15 | -92.99081 | -92.99081 | 360 | -92.99081 | -92.99081 | -0.1062027 | -0.001020281 | -0.0001138494 | -2.921418e-06
262.537 | 25 | 25 | -272.15 | -91.93928 | -91.93928 | 360 | -91.93928 | -91.93928 | -0.1050785 | -0.001378477 | -0.0001126148 | -3.331724e-06
281.277 | 25 | 25 | -272.15 | -90.96286 | -90.96286 | 360 | -90.96286 | -90.96286 | -0.1048151 | -0.001343812 | -0.0001122489 | -3.291016e-06
300.047 | 25 | 25 | -272.15 | -90.0079 | -90.0079 | 360 | -90.0079 | -90.0079 | -0.1042582 | -0.001759781 | -0.0001115917 | -3.767747e-06
318.786 | 25 | 25 | -272.15 | -88.9814 | -88.9814 | 360 | -88.9814 | -88.9814 | -0.1030726 | -0.001579528 | -0.0001102984 | -3.559828e-06
337.585 | 25 | 25 | -272.15 | -87.96921 | -87.96921 | 360 | -87.96921 | -87.96921 | -0.1036747 | -0.00132648 | -0.0001107942 | -3.268338e-06
356.34 | 25 | 25 | -272.15 | -86.94987 | -86.94987 | 360 | -86.94987 | -86.94987 | -0.1018005 | -0.001438561 | -0.0001088131 | -3.396084e-06
375.098 | 25 | 25 | -272.15 | -85.96987 | -85.96987 | 360 | -85.96987 | -85.96987 | -0.100318 | -0.001011037 | -0.0001072277 | -2.90429e-06
393.897 | 25 | 25 | -272.15 | -84.97557 | -84.97557 | 360 | -84.97557 | -84.97557 | -0.101492 | -0.001235198 | -0.0001082973 | -3.16075e-06
412.624 | 25 | 25 | -272.15 | -83.98484 | -83.98484 | 360 | -83.98484 | -83.98484 | -0.09889329 | -0.0005858233 | -0.0001055946 | -2.414216e-06
431.385 | 25 | 25 | -272.15 | -82.99053 | -82.99053 | 360 | -82.99053 | -82.99053 | -0.09903893 | -0.0013623 | -0.0001056358 | -3.304847e-06
450.148 | 25 | 25 | -272.15 | -81.97119 | -81.97119 | 360 | -81.97119 | -81.97119 | -0.09778642 | -0.001613037 | -0.0001042763 | -3.591799e-06
468.929 | 25 | 25 | -272.15 | -80.98046 | -80.98046 | 360 | -80.98046 | -80.98046 | -0.09653619 | -0.001589927 | -0.0001029221 | -3.564345e-06
487.695 | 25 | 25 | -272.15 | -80.0255 | -80.0255 | 360 | -80.0255 | -80.0255 | -0.09750217 | -0.00154602 | -0.0001037878 | -3.513044e-06
506.438 | 25 | 25 | -272.15 | -78.96324 | -78.96324 | 360 | -78.96324 | -78.96324 | -0.09518655 | -0.001205156 | -0.0001013607 | -3.120677e-06
525.216 | 25 | 25 | -272.15 | -77.95105 | -77.95105 | 360 | -77.95105 | -77.95105 | -0.09507103 | -0.001121962 | -0.0001011389 | -3.024214e-06
543.992 | 25 | 25 | -272.15 | -76.98536 | -76.98536 | 360 | -76.98536 | -76.98536 | -0.09577243 | -0.00125253 | -0.0001017389 | -3.173237e-06
562.758 | 25 | 25 | -272.15 | -76.01609 | -76.01609 | 360 | -76.01609 | -76.01609 | -0.09345913 | -0.001772492 | -9.932385e-05 | -3.76936e-06
581.535 | 25 | 25 | -272.15 | -74.97886 | -74.97886 | 360 | -74.97886 | -74.97886 | -0.09259031 | -0.001460515 | -9.834614e-05 | -3.410185e-06
600.294 | 25 | 25 | -272.15 | -73.98456 | -73.98456 | 360 | -73.98456 | -73.98456 | -0.09180459 | -0.001745915 | -9.745603e-05 | -3.73696e-06
619.055 | 25 | 25 | -272.15 | -73.00814 | -73.00814 | 360 | -73.00814 | -73.00814 | -0.09115749 | -0.001396964 | -9.670643e-05 | -3.335387e-06
637.824 | 25 | 25 | -272.15 | -72.01383 | -72.01383 | 360 | -72.01383 | -72.01383 | -0.08990612 | -0.001370388 | -9.535068e-05 | -3.30395e-06
656.599 | 25 | 25 | -272.15 | -71.00522 | -71.00522 | 360 | -71.00522 | -71.00522 | -0.08972933 | -0.001827954 | -9.5068e-05 | -3.828393e-06
675.368 | 25 | 25 | -272.15 | -69.99661 | -69.99661 | 360 | -69.99661 | -69.99661 | -0.08927412 | -0.00151251 | -9.450691e-05 | -3.465264e-06
694.131 | 25 | 25 | -272.15 | -68.97369 | -68.97369 | 360 | -68.97369 | -68.97369 | -0.08817519 | -0.001121962 | -9.33006e-05 | -3.015885e-06
712.884 | 25 | 25 | -272.15 | -67.98653 | -67.98653 | 360 | -67.98653 | -67.98653 | -0.08695733 | -0.001447804 | -9.19791e-05 | -3.389103e-06
731.654 | 25 | 25 | -272.15 | -66.95646 | -66.95646 | 360 | -66.95646 | -66.95646 | -0.08635306 | -0.00123982 | -9.12667e-05 | -3.149339e-06
750.447 | 25 | 25 | -272.15 | -65.98004 | -65.98004 | 360 | -65.98004 | -65.98004 | -0.08509013 | -0.001399276 | -8.990126e-05 | -3.331521e-06
769.193 | 25 | 25 | -272.15 | -65.00362 | -65.00362 | 360 | -65.00362 | -65.00362 | -0.08432403 | -0.0007406565 | -8.903266e-05 | -2.574386e-06
787.983 | 25 | 25 | -272.15 | -64.00574 | -64.00574 | 360 | -64.00574 | -64.00574 | -0.08331869 | -0.001953901 | -8.792256e-05 | -3.966512e-06
806.744 | 25 | 25 | -272.15 | -62.98997 | -62.98997 | 360 | -62.98997 | -62.98997 | -0.08196325 | -0.001260619 | -8.646049e-05 | -3.16954e-06
825.5 | 25 | 25 | -272.15 | -61.96705 | -61.96705 | 360 | -61.96705 | -61.96705 | -0.08187545 | -0.001341501 | -8.62653e-05 | -3.26146e-06
844.268 | 25 | 25 | -272.15 | -60.97275 | -60.97275 | 360 | -60.97275 | -60.97275 | -0.08170672 | -0.001383098 | -8.599218e-05 | -3.3083e-06
863.027 | 25 | 25 | -272.15 | -59.9391 | -59.9391 | 360 | -59.9391 | -59.9391 | -0.07964649 | -0.001102319 | -8.382345e-05 | -2.984949e-06
896.597 | 25 | 25 | -272.15 | -49.98889 | -49.98889 | 360 | -49.98889 | -49.98889 | -0.06986198 | -0.0009428644 | -7.299437e-05 | -2.792631e-06
915.384 | 25 | 25 | -272.15 | -39.95642 | -39.95642 | 360 | -39.95642 | -39.95642 | -0.06021616 | -0.001192445 | -6.229534e-05 | -3.069892e-06
934.155 | 25 | 25 | -272.15 | -30.00979 | -30.00979 | 360 | -30.00979 | -30.00979 | -0.05053453 | -0.001297593 | -5.156951e-05 | -3.181396e-06
952.897 | 25 | 25 | -272.15 | -20.02023 | -20.02023 | 360 | -20.02023 | -20.02023 | -0.03765326 | -0.001185512 | -3.763955e-05 | -3.043435e-06
971.699 | 25 | 25 | -272.15 | -10.0128 | -10.0128 | 360 | -10.0128 | -10.0128 | -0.02395523 | -0.001303371 | -2.289094e-05 | -3.169477e-06
990.417 | 25 | 25 | -272.15 | -0.0196715 | -0.0196715 | 360 | -0.0196715 | -0.0196715 | -0.008924848 | -0.001058411 | -6.811482e-06 | -2.878941e-06
1009.093 | 25 | 25 | -272.15 | 10.03784 | 10.03784 | 360 | 10.03784 | 10.03784 | 0.005862855 | -0.0007383456 | 9.032055e-06 | -2.502109e-06
1027.777 | 25 | 25 | -272.15 | 20.06315 | 20.06315 | 360 | 20.06315 | 20.06315 | 0.01923048 | -0.0005141842 | 2.345213e-05 | -2.235425e-06
1046.45 | 25 | 25 | -272.15 | 29.98833 | 29.98833 | 360 | 29.98833 | 29.98833 | 0.03162174 | -0.0008515822 | 3.688534e-05 | -2.613618e-06
1065.148 | 25 | 25 | -272.15 | 40.05299 | 40.05299 | 360 | 40.05299 | 40.05299 | 0.04287955 | -0.0004205917 | 4.919973e-05 | -2.109415e-06
1083.832 | 25 | 25 | -272.15 | 50.02108 | 50.02108 | 360 | 50.02108 | 50.02108 | 0.05305114 | -0.000808829 | 6.041776e-05 | -2.545942e-06
1102.537 | 25 | 25 | -272.15 | 60.03924 | 60.03924 | 360 | 60.03924 | 60.03924 | 0.06224516 | -0.000615866 | 7.06635e-05 | -2.315086e-06
1136.226 | 25 | 25 | -272.15 | 61.03713 | 61.03713 | 360 | 61.03713 | 61.03713 | 0.06331975 | -0.0006135551 | 7.184284e-05 | -2.311507e-06
1154.979 | 25 | 25 | -272.15 | 62.00639 | 62.00639 | 360 | 62.00639 | 62.00639 | 0.06389516 | -0.0007429676 | 7.252001e-05 | -2.4592e-06
1173.688 | 25 | 25 | -272.15 | 62.99712 | 62.99712 | 360 | 62.99712 | 62.99712 | 0.06521702 | -0.0008469597 | 7.394587e-05 | -2.577685e-06
1192.374 | 25 | 25 | -272.15 | 63.98428 | 63.98428 | 360 | 63.98428 | 63.98428 | 0.06668677 | -0.0008446493 | 7.551925e-05 | -2.574116e-06
1211.061 | 25 | 25 | -272.15 | 65.00004 | 65.00004 | 360 | 65.00004 | 65.00004 | 0.06717322 | -0.0005962235 | 7.611233e-05 | -2.28793e-06
1229.726 | 25 | 25 | -272.15 | 66.06588 | 66.06588 | 360 | 66.06588 | 66.06588 | 0.06788036 | -0.001009881 | 7.693137e-05 | -2.761905e-06
1248.447 | 25 | 25 | -272.15 | 67.03873 | 67.03873 | 360 | 67.03873 | 67.03873 | 0.06883131 | -0.0006100888 | 7.798445e-05 | -2.301959e-06
1267.14 | 25 | 25 | -272.15 | 68.02945 | 68.02945 | 360 | 68.02945 | 68.02945 | 0.06994748 | -0.0009301541 | 7.920462e-05 | -2.66854e-06
1285.849 | 25 | 25 | -272.15 | 68.99515 | 68.99515 | 360 | 68.99515 | 68.99515 | 0.07051482 | -0.0003709064 | 7.987334e-05 | -2.025514e-06
1304.523 | 25 | 25 | -272.15 | 70.08244 | 70.08244 | 360 | 70.08244 | 70.08244 | 0.071683 | -0.0004852975 | 8.115566e-05 | -2.155849e-06
1323.192 | 25 | 25 | -272.15 | 71.06244 | 71.06244 | 360 | 71.06244 | 71.06244 | 0.07196724 | -0.0006586182 | 8.154278e-05 | -2.353947e-06
1341.923 | 25 | 25 | -272.15 | 72.05675 | 72.05675 | 360 | 72.05675 | 72.05675 | 0.07236471 | -0.0006955942 | 8.204464e-05 | -2.395481e-06
1360.617 | 25 | 25 | -272.15 | 73.00098 | 73.00098 | 360 | 73.00098 | 73.00098 | 0.07393384 | -0.0005222719 | 8.371289e-05 | -2.195596e-06
1379.278 | 25 | 25 | -272.15 | 73.98456 | 73.98456 | 360 | 73.98456 | 73.98456 | 0.07472418 | -0.000766077 | 8.460648e-05 | -2.474621e-06
1397.993 | 25 | 25 | -272.15 | 75.03609 | 75.03609 | 360 | 75.03609 | 75.03609 | 0.07566473 | -0.0005534711 | 8.565743e-05 | -2.22953e-06
1416.688 | 25 | 25 | -272.15 | 76.05901 | 76.05901 | 360 | 76.05901 | 76.05901 | 0.07597669 | -0.000674795 | 8.607677e-05 | -2.367886e-06
1435.402 | 25 | 25 | -272.15 | 77.03901 | 77.03901 | 360 | 77.03901 | 77.03901 | 0.0776706 | -0.0003547294 | 8.787356e-05 | -1.999476e-06
1454.12 | 25 | 25 | -272.15 | 78.0047 | 78.0047 | 360 | 78.0047 | 78.0047 | 0.07705821 | -0.0005003191 | 8.736255e-05 | -2.165747e-06
1472.787 | 25 | 25 | -272.15 | 79.00616 | 79.00616 | 360 | 79.00616 | 79.00616 | 0.0786181 | -0.0007475897 | 8.902757e-05 | -2.448735e-06
1491.539 | 25 | 25 | -272.15 | 80.01835 | 80.01835 | 360 | 80.01835 | 80.01835 | 0.07863773 | -0.000630887 | 8.915346e-05 | -2.313797e-06
1510.198 | 25 | 25 | -272.15 | 81.04484 | 81.04484 | 360 | 81.04484 | 81.04484 | 0.08052001 | -0.001113874 | 9.114351e-05 | -2.867412e-06
1528.905 | 25 | 25 | -272.15 | 82.01769 | 82.01769 | 360 | 82.01769 | 82.01769 | 0.08105965 | -0.0003570405 | 9.178527e-05 | -1.997511e-06
1547.607 | 25 | 25 | -272.15 | 82.99769 | 82.99769 | 360 | 82.99769 | 82.99769 | 0.08261149 | -0.0004841421 | 9.343999e-05 | -2.14254e-06
1566.315 | 25 | 25 | -272.15 | 84.03849 | 84.03849 | 360 | 84.03849 | 84.03849 | 0.08397272 | -0.0002669134 | 9.491049e-05 | -1.892151e-06
1584.978 | 25 | 25 | -272.15 | 85.05425 | 85.05425 | 360 | 85.05425 | 85.05425 | 0.08354983 | -0.0002518923 | 9.459423e-05 | -1.873962e-06
1603.695 | 25 | 25 | -272.15 | 85.98776 | 85.98776 | 360 | 85.98776 | 85.98776 | 0.08424775 | -0.0008388718 | 9.539014e-05 | -2.547068e-06
1622.412 | 25 | 25 | -272.15 | 86.99637 | 86.99637 | 360 | 86.99637 | 86.99637 | 0.08464527 | -0.0009809945 | 9.589355e-05 | -2.709318e-06
1641.114 | 25 | 25 | -272.15 | 87.99067 | 87.99067 | 360 | 87.99067 | 87.99067 | 0.08530502 | -0.0007961194 | 9.665769e-05 | -2.496121e-06
1659.802 | 25 | 25 | -272.15 | 89.03505 | 89.03505 | 360 | 89.03505 | 89.03505 | 0.08579609 | -0.0007360349 | 9.725839e-05 | -2.426163e-06
1678.531 | 25 | 25 | -272.15 | 90.04009 | 90.04009 | 360 | 90.04009 | 90.04009 | 0.08699088 | -0.0006586181 | 9.855869e-05 | -2.33634e-06
1697.239 | 25 | 25 | -272.15 | 91.0022 | 91.0022 | 360 | 91.0022 | 91.0022 | 0.08793721 | -0.0007094592 | 9.960602e-05 | -2.393823e-06
1715.934 | 25 | 25 | -272.15 | 91.98578 | 91.98578 | 360 | 91.98578 | 91.98578 | 0.08886047 | -0.0008596699 | 0.0001006325 | -2.565383e-06
1734.615 | 25 | 25 | -272.15 | 93.01943 | 93.01943 | 360 | 93.01943 | 93.01943 | 0.08906154 | -0.000417125 | 0.0001009421 | -2.056292e-06
1753.297 | 25 | 25 | -272.15 | 94.00658 | 94.00658 | 360 | 94.00658 | 94.00658 | 0.08983337 | -0.0006597736 | 0.0001018176 | -2.333987e-06
1771.995 | 25 | 25 | -272.15 | 95.00089 | 95.00089 | 360 | 95.00089 | 95.00089 | 0.09053938 | -0.0003801505 | 0.000102628 | -2.012e-06
1790.734 | 25 | 25 | -272.15 | 96.00234 | 96.00234 | 360 | 96.00234 | 96.00234 | 0.0904458 | -0.0004922308 | 0.0001026395 | -2.139762e-06
1809.435 | 25 | 25 | -272.15 | 97.01096 | 97.01096 | 360 | 97.01096 | 97.01096 | 0.092083 | 2.310835e-06 | 0.0001043826 | -1.570991e-06
1828.165 | 25 | 25 | -272.15 | 98.00884 | 98.00884 | 360 | 98.00884 | 98.00884 | 0.09246321 | -0.0009509525 | 0.0001048676 | -2.664606e-06
1846.826 | 25 | 25 | -272.15 | 99.06752 | 99.06752 | 360 | 99.06752 | 99.06752 | 0.09331708 | -0.0006170213 | 0.0001058326 | -2.280203e-06
1865.568 | 25 | 25 | -272.15 | 100.0404 | 100.0404 | 360 | 100.0404 | 100.0404 | 0.09478106 | -0.0004783651 | 0.0001073987 | -2.120095e-06
1903.457 | 25 | 25 | -272.15 | 8600.745 | 8600.745 | 360 | 8600.745 | 8600.745 | -0.2458297 | -0.003972508 | 0.0006591891 | 1.754833e-06
1926.695 | 25 | 25 | -272.15 | 17099.88 | 17099.88 | 360 | 17099.88 | 17099.88 | -0.9569175 | 0.00930038 | 0.0008332918 | 2.484536e-05
1945.896 | 25 | 25 | -272.15 | 18499.8 | 18499.8 | 360 | 18499.8 | 18499.8 | -1.065302 | 0.01215902 | 0.0008543455 | 2.934122e-05
1986.463 | 25 | 25 | -272.15 | 10000.03 | 10000.03 | 360 | 10000.03 | 10000.03 | -0.3627466 | -0.00223237 | 0.0006891683 | 5.051113e-06
2009.772 | 25 | 25 | -272.15 | 1499.794 | 1499.794 | 360 | 1499.794 | 1499.794 | 0.2592077 | -0.001324169 | 0.000418771 | -1.792565e-06
2029.172 | 25 | 25 | -272.15 | 99.79358 | 99.79358 | 360 | 99.79358 | 99.79358 | 0.1088765 | 0.002753486 | 0.0001214683 | 1.5905e-06
2062.882 | 25 | 25 | -272.15 | 99.02818 | 99.02818 | 360 | 99.02818 | 99.02818 | 0.1081843 | 0.00260674 | 0.0001206957 | 1.421296e-06
2081.675 | 25 | 25 | -272.15 | 98.03388 | 98.03388 | 360 | 98.03388 | 98.03388 | 0.1070671 | 0.002042872 | 0.0001194741 | 7.729378e-07
2100.361 | 25 | 25 | -272.15 | 97.01811 | 97.01811 | 360 | 97.01811 | 97.01811 | 0.1066603 | 0.002708423 | 0.0001189607 | 1.536183e-06
2119.082 | 25 | 25 | -272.15 | 95.99519 | 95.99519 | 360 | 95.99519 | 95.99519 | 0.1054506 | 0.002619451 | 0.0001176436 | 1.433076e-06
2137.766 | 25 | 25 | -272.15 | 95.00089 | 95.00089 | 360 | 95.00089 | 95.00089 | 0.1043379 | 0.003001913 | 0.0001164265 | 1.871298e-06
2156.492 | 25 | 25 | -272.15 | 94.01016 | 94.01016 | 360 | 94.01016 | 94.01016 | 0.1044557 | 0.002301697 | 0.0001164403 | 1.066389e-06
2175.151 | 25 | 25 | -272.15 | 92.97651 | 92.97651 | 360 | 92.97651 | 92.97651 | 0.1035152 | 0.002658738 | 0.0001153913 | 1.475385e-06
2193.888 | 25 | 25 | -272.15 | 92.01797 | 92.01797 | 360 | 92.01797 | 92.01797 | 0.1033326 | 0.002782373 | 0.0001151081 | 1.616454e-06
2212.605 | 25 | 25 | -272.15 | 91.02009 | 91.02009 | 360 | 91.02009 | 91.02009 | 0.1021968 | 0.002914096 | 0.0001138675 | 1.766773e-06
2231.282 | 25 | 25 | -272.15 | 90.03293 | 90.03293 | 360 | 90.03293 | 90.03293 | 0.1011627 | 0.002803171 | 0.0001127298 | 1.638493e-06
2249.952 | 25 | 25 | -272.15 | 89.03148 | 89.03148 | 360 | 89.03148 | 89.03148 | 0.1002729 | 0.002717665 | 0.0001117349 | 1.539385e-06
2268.709 | 25 | 25 | -272.15 | 88.00498 | 88.00498 | 360 | 88.00498 | 88.00498 | 0.1000118 | 0.002153797 | 0.000111366 | 8.909976e-07
2287.392 | 25 | 25 | -272.15 | 86.99995 | 86.99995 | 360 | 86.99995 | 86.99995 | 0.09830866 | 0.002487728 | 0.0001095573 | 1.273486e-06
2306.082 | 25 | 25 | -272.15 | 85.98776 | 85.98776 | 360 | 85.98776 | 85.98776 | 0.09842883 | 0.002949915 | 0.0001095712 | 1.803232e-06
2324.771 | 25 | 25 | -272.15 | 85.01849 | 85.01849 | 360 | 85.01849 | 85.01849 | 0.09737167 | 0.00200243 | 0.0001084123 | 7.144268e-07
2343.477 | 25 | 25 | -272.15 | 84.01345 | 84.01345 | 360 | 84.01345 | 84.01345 | 0.09662287 | 0.002383735 | 0.000107558 | 1.15131e-06
2362.149 | 25 | 25 | -272.15 | 82.97623 | 82.97623 | 360 | 82.97623 | 82.97623 | 0.09681236 | 0.00277544 | 0.0001076386 | 1.600104e-06
2380.854 | 25 | 25 | -272.15 | 82.01053 | 82.01053 | 360 | 82.01053 | 82.01053 | 0.09626465 | 0.002599808 | 0.0001069895 | 1.397547e-06
2399.558 | 25 | 25 | -272.15 | 81.03054 | 81.03054 | 360 | 81.03054 | 81.03054 | 0.09441478 | 0.002975336 | 0.0001050368 | 1.827821e-06
2418.246 | 25 | 25 | -272.15 | 80.03981 | 80.03981 | 360 | 80.03981 | 80.03981 | 0.09388788 | 0.002654115 | 0.0001044059 | 1.458075e-06
2436.937 | 25 | 25 | -272.15 | 78.98112 | 78.98112 | 360 | 78.98112 | 78.98112 | 0.09283638 | 0.002719978 | 0.0001032432 | 1.532716e-06
2455.655 | 25 | 25 | -272.15 | 77.98682 | 77.98682 | 360 | 77.98682 | 77.98682 | 0.09194211 | 0.002498127 | 0.0001022446 | 1.277064e-06
2474.346 | 25 | 25 | -272.15 | 77.02828 | 77.02828 | 360 | 77.02828 | 77.02828 | 0.09167984 | 0.002325961 | 0.0001018817 | 1.078493e-06
2493.039 | 25 | 25 | -272.15 | 76.03039 | 76.03039 | 360 | 76.03039 | 76.03039 | 0.09141289 | 0.002195394 | 0.00010151 | 9.276495e-07
2511.773 | 25 | 25 | -272.15 | 75.01105 | 75.01105 | 360 | 75.01105 | 75.01105 | 0.08960919 | 0.003011155 | 9.959926e-05 | 1.863364e-06
2530.439 | 25 | 25 | -272.15 | 73.98098 | 73.98098 | 360 | 73.98098 | 73.98098 | 0.0890199 | 0.002064825 | 9.890183e-05 | 7.758286e-07
2549.142 | 25 | 25 | -272.15 | 73.04032 | 73.04032 | 360 | 73.04032 | 73.04032 | 0.08826195 | 0.002508526 | 9.804513e-05 | 1.284415e-06
2567.825 | 25 | 25 | -272.15 | 72.01741 | 72.01741 | 360 | 72.01741 | 72.01741 | 0.08764028 | 0.002397601 | 9.731608e-05 | 1.156101e-06
2586.525 | 25 | 25 | -272.15 | 71.03741 | 71.03741 | 360 | 71.03741 | 71.03741 | 0.08635076 | 0.002636784 | 9.592368e-05 | 1.429822e-06
2605.198 | 25 | 25 | -272.15 | 70.03953 | 70.03953 | 360 | 70.03953 | 70.03953 | 0.0848856 | 0.003015778 | 9.435376e-05 | 1.864059e-06
2623.938 | 25 | 25 | -272.15 | 69.00588 | 69.00588 | 360 | 69.00588 | 69.00588 | 0.08453898 | 0.002104111 | 9.389863e-05 | 8.163212e-07
2642.598 | 25 | 25 | -272.15 | 68.00084 | 68.00084 | 360 | 68.00084 | 68.00084 | 0.08398547 | 0.002217348 | 9.323961e-05 | 9.45407e-07
2661.345 | 25 | 25 | -272.15 | 67.03157 | 67.03157 | 360 | 67.03157 | 67.03157 | 0.08292932 | 0.002371025 | 9.20817e-05 | 1.120961e-06
2680.013 | 25 | 25 | -272.15 | 66.00508 | 66.00508 | 360 | 66.00508 | 66.00508 | 0.08266005 | 0.002284365 | 9.170468e-05 | 1.020505e-06
2698.706 | 25 | 25 | -272.15 | 65.04296 | 65.04296 | 360 | 65.04296 | 65.04296 | 0.08231918 | 0.002632161 | 9.12628e-05 | 1.418953e-06
2717.41 | 25 | 25 | -272.15 | 64.03077 | 64.03077 | 360 | 64.03077 | 64.03077 | 0.08021496 | 0.002597498 | 8.905232e-05 | 1.378213e-06
2736.129 | 25 | 25 | -272.15 | 63.01143 | 63.01143 | 360 | 63.01143 | 63.01143 | 0.0786308 | 0.002940672 | 8.736115e-05 | 1.771302e-06
2754.793 | 25 | 25 | -272.15 | 62.03501 | 62.03501 | 360 | 62.03501 | 62.03501 | 0.07868627 | 0.002511993 | 8.731412e-05 | 1.278184e-06
2773.493 | 25 | 25 | -272.15 | 61.00851 | 61.00851 | 360 | 61.00851 | 61.00851 | 0.07815823 | 0.002328273 | 8.667831e-05 | 1.066284e-06
2792.18 | 25 | 25 | -272.15 | 59.97844 | 59.97844 | 360 | 59.97844 | 59.97844 | 0.07765443 | 0.002448443 | 8.606638e-05 | 1.203308e-06
2825.878 | 25 | 25 | -272.15 | 50.02466 | 50.02466 | 360 | 50.02466 | 50.02466 | 0.0675187 | 0.002345605 | 7.488571e-05 | 1.075994e-06
2844.631 | 25 | 25 | -272.15 | 40.04226 | 40.04226 | 360 | 40.04226 | 40.04226 | 0.0578232 | 0.002291298 | 6.414225e-05 | 1.004377e-06
2863.317 | 25 | 25 | -272.15 | 29.99548 | 29.99548 | 360 | 29.99548 | 29.99548 | 0.04690985 | 0.002328273 | 5.217419e-05 | 1.037511e-06
2881.989 | 25 | 25 | -272.15 | 20.00593 | 20.00593 | 360 | 20.00593 | 20.00593 | 0.03475882 | 0.002309786 | 3.897447e-05 | 1.007015e-06
2900.659 | 25 | 25 | -272.15 | 9.99134 | 9.99134 | 360 | 9.99134 | 9.99134 | 0.02103882 | 0.002057893 | 2.420314e-05 | 7.084995e-07
2919.362 | 25 | 25 | -272.15 | -0.0160949 | -0.0160949 | 360 | -0.0160949 | -0.0160949 | 0.005345206 | 0.00191577 | 7.458948e-06 | 5.360285e-07
2938.031 | 25 | 25 | -272.15 | -10.01995 | -10.01995 | 360 | -10.01995 | -10.01995 | -0.008847437 | 0.001925015 | -7.783898e-06 | 5.373617e-07
2956.738 | 25 | 25 | -272.15 | -19.98447 | -19.98447 | 360 | -19.98447 | -19.98447 | -0.0219528 | 0.002340984 | -2.193533e-05 | 1.005734e-06
2975.53 | 25 | 25 | -272.15 | -29.9919 | -29.9919 | 360 | -29.9919 | -29.9919 | -0.03404244 | 0.001807156 | -3.507555e-05 | 3.835057e-07
2994.314 | 25 | 25 | -272.15 | -39.98861 | -39.98861 | 360 | -39.98861 | -39.98861 | -0.04623968 | 0.001879951 | -4.832224e-05 | 4.578145e-07
3013.062 | 25 | 25 | -272.15 | -49.94597 | -49.94597 | 360 | -49.94597 | -49.94597 | -0.05630492 | 0.001675432 | -5.943281e-05 | 2.137465e-07
3031.823 | 25 | 25 | -272.15 | -59.96056 | -59.96056 | 360 | -59.96056 | -59.96056 | -0.06474789 | 0.001979321 | -6.89271e-05 | 5.533816e-07
3065.41 | 25 | 25 | -272.15 | -60.99778 | -60.99778 | 360 | -60.99778 | -60.99778 | -0.06592184 | 0.001960834 | -7.020994e-05 | 5.311923e-07
3084.201 | 25 | 25 | -272.15 | -61.96348 | -61.96348 | 360 | -61.96348 | -61.96348 | -0.06714433 | 0.001713563 | -7.15338e-05 | 2.463786e-07
3102.945 | 25 | 25 | -272.15 | -62.99355 | -62.99355 | 360 | -62.99355 | -62.99355 | -0.06816692 | 0.001572595 | -7.266453e-05 | 8.356396e-08
3121.699 | 25 | 25 | -272.15 | -63.95566 | -63.95566 | 360 | -63.95566 | -63.95566 | -0.0688729 | 0.002267033 | -7.347152e-05 | 8.800273e-07
3140.458 | 25 | 25 | -272.15 | -64.94997 | -64.94997 | 360 | -64.94997 | -64.94997 | -0.07043047 | 0.001323014 | -7.513346e-05 | -2.048218e-07
3159.249 | 25 | 25 | -272.15 | -66.03011 | -66.03011 | 360 | -66.03011 | -66.03011 | -0.07082333 | 0.00220117 | -7.563971e-05 | 8.024787e-07
3178.023 | 25 | 25 | -272.15 | -67.01369 | -67.01369 | 360 | -67.01369 | -67.01369 | -0.07201808 | 0.001528687 | -7.693773e-05 | 2.941867e-08
3196.815 | 25 | 25 | -272.15 | -68.00799 | -68.00799 | 360 | -68.00799 | -68.00799 | -0.07250915 | 0.001589928 | -7.753317e-05 | 9.881299e-08
3215.578 | 25 | 25 | -272.15 | -68.95223 | -68.95223 | 360 | -68.95223 | -68.95223 | -0.07359067 | 0.001668499 | -7.871382e-05 | 1.881529e-07
3234.389 | 25 | 25 | -272.15 | -70.03237 | -70.03237 | 360 | -70.03237 | -70.03237 | -0.0744746 | 0.001690454 | -7.971114e-05 | 2.123585e-07
3253.121 | 25 | 25 | -272.15 | -71.00522 | -71.00522 | 360 | -71.00522 | -71.00522 | -0.07542323 | 0.00171703 | -8.07619e-05 | 2.419708e-07
3271.831 | 25 | 25 | -272.15 | -71.98164 | -71.98164 | 360 | -71.98164 | -71.98164 | -0.07509392 | 0.001592238 | -8.05351e-05 | 9.777903e-08
3290.615 | 25 | 25 | -272.15 | -72.99383 | -72.99383 | 360 | -72.99383 | -72.99383 | -0.07628868 | 0.001613037 | -8.183612e-05 | 1.207212e-07
3309.398 | 25 | 25 | -272.15 | -73.99171 | -73.99171 | 360 | -73.99171 | -73.99171 | -0.07773647 | 0.001640768 | -8.338866e-05 | 1.516355e-07
3328.132 | 25 | 25 | -272.15 | -74.96813 | -74.96813 | 360 | -74.96813 | -74.96813 | -0.07808889 | 0.001758625 | -8.384358e-05 | 2.860544e-07
3346.907 | 25 | 25 | -272.15 | -75.95886 | -75.95886 | 360 | -75.95886 | -75.95886 | -0.07864466 | 0.00187995 | -8.450337e-05 | 4.244405e-07
3365.665 | 25 | 25 | -272.15 | -77.01397 | -77.01397 | 360 | -77.01397 | -77.01397 | -0.08068293 | 0.001675433 | -8.66524e-05 | 1.886339e-07
3384.443 | 25 | 25 | -272.15 | -77.97251 | -77.97251 | 360 | -77.97251 | -77.97251 | -0.08109083 | 0.001323014 | -8.716093e-05 | -2.16904e-07
3403.179 | 25 | 25 | -272.15 | -78.95966 | -78.95966 | 360 | -78.95966 | -78.95966 | -0.08203257 | 0.00142585 | -8.82063e-05 | -9.974267e-08
3421.931 | 25 | 25 | -272.15 | -80.02192 | -80.02192 | 360 | -80.02192 | -80.02192 | -0.08189622 | 0.001972388 | -8.818147e-05 | 5.268082e-07
3440.689 | 25 | 25 | -272.15 | -80.99119 | -80.99119 | 360 | -80.99119 | -80.99119 | -0.0837682 | 0.001683521 | -9.01552e-05 | 1.942311e-07
3459.499 | 25 | 25 | -272.15 | -81.95688 | -81.95688 | 360 | -81.95688 | -81.95688 | -0.08447653 | 0.00132648 | -9.096491e-05 | -2.166204e-07
3478.261 | 25 | 25 | -272.15 | -82.98338 | -82.98338 | 360 | -82.98338 | -82.98338 | -0.08491793 | 0.001171648 | -9.151407e-05 | -3.953521e-07
3497 | 25 | 25 | -272.15 | -83.99557 | -83.99557 | 360 | -83.99557 | -83.99557 | -0.08480473 | 0.00158415 | -9.150713e-05 | 7.734572e-08
3515.755 | 25 | 25 | -272.15 | -84.99703 | -84.99703 | 360 | -84.99703 | -84.99703 | -0.08650215 | 0.001861463 | -9.330968e-05 | 3.948276e-07
3534.532 | 25 | 25 | -272.15 | -85.98418 | -85.98418 | 360 | -85.98418 | -85.98418 | -0.08710062 | 0.00157144 | -9.401178e-05 | 6.09067e-08
3553.325 | 25 | 25 | -272.15 | -86.96418 | -86.96418 | 360 | -86.96418 | -86.96418 | -0.0877408 | 0.001500956 | -9.475484e-05 | -2.093243e-08
3572.049 | 25 | 25 | -272.15 | -87.9871 | -87.9871 | 360 | -87.9871 | -87.9871 | -0.08858888 | 0.001505578 | -9.57103e-05 | -1.657423e-08
3590.822 | 25 | 25 | -272.15 | -89.00644 | -89.00644 | 360 | -89.00644 | -89.00644 | -0.08948898 | 0.001170491 | -9.671742e-05 | -4.022682e-07
3609.603 | 25 | 25 | -272.15 | -90.00432 | -90.00432 | 360 | -90.00432 | -90.00432 | -0.09059824 | 0.001220177 | -9.793143e-05 | -3.461449e-07
3628.363 | 25 | 25 | -272.15 | -90.95928 | -90.95928 | 360 | -90.95928 | -90.95928 | -0.09085129 | 0.001354211 | -9.828473e-05 | -1.931318e-07
3647.113 | 25 | 25 | -272.15 | -91.95359 | -91.95359 | 360 | -91.95359 | -91.95359 | -0.09126383 | 0.001171647 | -9.880166e-05 | -4.036758e-07
3665.9 | 25 | 25 | -272.15 | -92.95505 | -92.95505 | 360 | -92.95505 | -92.95505 | -0.09240773 | 0.001616503 | -0.0001000507 | 1.06181e-07
3684.685 | 25 | 25 | -272.15 | -94.01373 | -94.01373 | 360 | -94.01373 | -94.01373 | -0.09286643 | 0.001427006 | -0.0001006205 | -1.123833e-07
3703.458 | 25 | 25 | -272.15 | -94.9687 | -94.9687 | 360 | -94.9687 | -94.9687 | -0.09295307 | 0.00162228 | -0.0001008074 | 1.10946e-07
3722.205 | 25 | 25 | -272.15 | -95.95585 | -95.95585 | 360 | -95.95585 | -95.95585 | -0.09427494 | 0.001338035 | -0.0001022329 | -2.163416e-07
3740.979 | 25 | 25 | -272.15 | -96.97161 | -96.97161 | 360 | -96.97161 | -96.97161 | -0.09533333 | 0.001707785 | -0.0001033979 | 2.072648e-07
3759.731 | 25 | 25 | -272.15 | -98.03745 | -98.03745 | 360 | -98.03745 | -98.03745 | -0.09598383 | 0.001722807 | -0.0001041603 | 2.235234e-07
3778.512 | 25 | 25 | -272.15 | -99.01387 | -99.01387 | 360 | -99.01387 | -99.01387 | -0.09605669 | 0.001678899 | -0.0001043357 | 1.722022e-07
3797.277 | 25 | 25 | -272.15 | -100.0153 | -100.0153 | 360 | -100.0153 | -100.0153 | -0.09783147 | 0.001748227 | -0.0001062156 | 2.508759e-07
3835.31 | 25 | 25 | -272.15 | -8600.605 | -8600.605 | 360 | -8600.605 | -8600.605 | 0.2411119 | 0.004163161 | -0.0006596614 | -4.863097e-06
3858.598 | 25 | 25 | -272.15 | -17099.86 | -17099.86 | 360 | -17099.86 | -17099.86 | 0.9461723 | -0.007651524 | -0.0008398391 | -2.627943e-05
3877.874 | 25 | 25 | -272.15 | -18499.79 | -18499.79 | 360 | -18499.79 | -18499.79 | 1.055296 | -0.009779895 | -0.000860223 | -2.993679e-05