## Sheet1
Time_since_start | Raw_Temperature | Temperature | Temperature_2 | Raw_Applied_Field | Applied_Field | Field_Angle | Raw_Applied_Field_For_Plot | Applied_Field_For_Plot | Raw_Signal_Mx | Raw_Signal_My | Signal_X_direction | Signal_Y_direction
32.241 | 25 | 25 | -272.15 | -18499.84 | -18499.84 | 365 | -18499.84 | -18499.84 | 1.059945 | -0.00886823 | -0.0008520318 | -4.099974e-05
55.072 | 25 | 25 | -272.15 | -9999.983 | -9999.983 | 365 | -9999.983 | -9999.983 | 0.3600301 | 0.002797393 | -0.0006852609 | -1.451694e-05
77.865 | 25 | 25 | -272.15 | -1499.672 | -1499.672 | 365 | -1499.672 | -1499.672 | -0.2625608 | 0.001462826 | -0.0004167074 | -2.752487e-06
97.111 | 25 | 25 | -272.15 | -99.68986 | -99.68986 | 365 | -99.68986 | -99.68986 | -0.112782 | -0.002166507 | -0.0001203832 | -4.728395e-06
130.721 | 25 | 25 | -272.15 | -98.99241 | -98.99241 | 365 | -98.99241 | -98.99241 | -0.111414 | -0.002814725 | -0.0001189433 | -5.471333e-06
149.493 | 25 | 25 | -272.15 | -98.02315 | -98.02315 | 365 | -98.02315 | -98.02315 | -0.1095051 | -0.002130688 | -0.0001169346 | -4.684674e-06
168.215 | 25 | 25 | -272.15 | -96.99665 | -96.99665 | 365 | -96.99665 | -96.99665 | -0.109556 | -0.002261255 | -0.0001168778 | -4.832934e-06
187.02 | 25 | 25 | -272.15 | -95.95942 | -95.95942 | 365 | -95.95942 | -95.95942 | -0.1093907 | -0.001945812 | -0.000116604 | -4.469244e-06
205.78 | 25 | 25 | -272.15 | -94.95439 | -94.95439 | 365 | -94.95439 | -94.95439 | -0.1076541 | -0.001985098 | -0.0001147636 | -4.512765e-06
224.556 | 25 | 25 | -272.15 | -94.00658 | -94.00658 | 365 | -94.00658 | -94.00658 | -0.107148 | -0.001668499 | -0.0001141587 | -4.147888e-06
243.339 | 25 | 25 | -272.15 | -92.99797 | -92.99797 | 365 | -92.99797 | -92.99797 | -0.1062305 | -0.00225779 | -0.0001131364 | -4.822702e-06
262.094 | 25 | 25 | -272.15 | -91.95717 | -91.95717 | 365 | -91.95717 | -91.95717 | -0.1045147 | -0.002643716 | -0.000111313 | -5.264043e-06
280.866 | 25 | 25 | -272.15 | -90.95213 | -90.95213 | 365 | -90.95213 | -90.95213 | -0.1054125 | -0.002203482 | -0.0001121047 | -4.757167e-06
299.657 | 25 | 25 | -272.15 | -89.99002 | -89.99002 | 365 | -89.99002 | -89.99002 | -0.1036724 | -0.002637939 | -0.0001102653 | -5.254335e-06
318.432 | 25 | 25 | -272.15 | -88.9814 | -88.9814 | 365 | -88.9814 | -88.9814 | -0.1030623 | -0.00232134 | -0.0001095501 | -4.889363e-06
337.174 | 25 | 25 | -272.15 | -88.0014 | -88.0014 | 365 | -88.0014 | -88.0014 | -0.1029016 | -0.002472706 | -0.0001092869 | -5.061569e-06
355.941 | 25 | 25 | -272.15 | -86.97491 | -86.97491 | 365 | -86.97491 | -86.97491 | -0.1030415 | -0.002306318 | -0.0001093192 | -4.868982e-06
374.765 | 25 | 25 | -272.15 | -86.02352 | -86.02352 | 365 | -86.02352 | -86.02352 | -0.1013152 | -0.002305164 | -0.0001074947 | -4.866169e-06
393.517 | 25 | 25 | -272.15 | -85.01491 | -85.01491 | 365 | -85.01491 | -85.01491 | -0.09922838 | -0.002448442 | -0.0001053041 | -5.029047e-06
412.285 | 25 | 25 | -272.15 | -84.02418 | -84.02418 | 365 | -84.02418 | -84.02418 | -0.09879743 | -0.002518925 | -0.0001047697 | -5.108399e-06
431.01 | 25 | 25 | -272.15 | -82.9655 | -82.9655 | 365 | -82.9655 | -82.9655 | -0.09902619 | -0.002550124 | -0.0001048873 | -5.142552e-06
449.801 | 25 | 25 | -272.15 | -81.94615 | -81.94615 | 365 | -81.94615 | -81.94615 | -0.09882051 | -0.002710733 | -0.000104575 | -5.325306e-06
468.542 | 25 | 25 | -272.15 | -81.01265 | -81.01265 | 365 | -81.01265 | -81.01265 | -0.09763157 | -0.002027851 | -0.0001032894 | -4.540029e-06
487.305 | 25 | 25 | -272.15 | -79.98973 | -79.98973 | 365 | -79.98973 | -79.98973 | -0.09655241 | -0.002517769 | -0.000102104 | -5.100761e-06
506.074 | 25 | 25 | -272.15 | -78.98827 | -78.98827 | 365 | -78.98827 | -78.98827 | -0.09527556 | -0.00279046 | -0.0001007233 | -5.412191e-06
524.823 | 25 | 25 | -272.15 | -77.94032 | -77.94032 | 365 | -77.94032 | -77.94032 | -0.0944783 | -0.002330584 | -9.981699e-05 | -4.882703e-06
543.592 | 25 | 25 | -272.15 | -76.96032 | -76.96032 | 365 | -76.96032 | -76.96032 | -0.09402305 | -0.002321339 | -9.925947e-05 | -4.870559e-06
562.382 | 25 | 25 | -272.15 | -75.96602 | -75.96602 | 365 | -75.96602 | -75.96602 | -0.09338174 | -0.001600327 | -9.851455e-05 | -4.04142e-06
581.157 | 25 | 25 | -272.15 | -75.0039 | -75.0039 | 365 | -75.0039 | -75.0039 | -0.09248278 | -0.002256633 | -9.751559e-05 | -4.793229e-06
599.887 | 25 | 25 | -272.15 | -73.96667 | -73.96667 | 365 | -73.96667 | -73.96667 | -0.09170523 | -0.002171129 | -9.663005e-05 | -4.693464e-06
618.675 | 25 | 25 | -272.15 | -72.97237 | -72.97237 | 365 | -72.97237 | -72.97237 | -0.09120604 | -0.001832576 | -9.602713e-05 | -4.303314e-06
637.428 | 25 | 25 | -272.15 | -72.01741 | -72.01741 | 365 | -72.01741 | -72.01741 | -0.09058314 | -0.002714199 | -9.530474e-05 | -5.313754e-06
656.218 | 25 | 25 | -272.15 | -71.01595 | -71.01595 | 365 | -71.01595 | -71.01595 | -0.08941273 | -0.00238258 | -9.403044e-05 | -4.931553e-06
674.972 | 25 | 25 | -272.15 | -70.02522 | -70.02522 | 365 | -70.02522 | -70.02522 | -0.08830466 | -0.002458841 | -9.281956e-05 | -5.017536e-06
693.729 | 25 | 25 | -272.15 | -68.98799 | -68.98799 | 365 | -68.98799 | -68.98799 | -0.08724154 | -0.002163041 | -9.164871e-05 | -4.676393e-06
712.5 | 25 | 25 | -272.15 | -67.94719 | -67.94719 | 365 | -67.94719 | -67.94719 | -0.08664882 | -0.001870707 | -9.094747e-05 | -4.339221e-06
731.262 | 25 | 25 | -272.15 | -66.9815 | -66.9815 | 365 | -66.9815 | -66.9815 | -0.08558116 | -0.001881106 | -8.977958e-05 | -4.349646e-06
750.072 | 25 | 25 | -272.15 | -66.00508 | -66.00508 | 365 | -66.00508 | -66.00508 | -0.08512593 | -0.002291298 | -8.922245e-05 | -4.818941e-06
768.807 | 25 | 25 | -272.15 | -64.9607 | -64.9607 | 365 | -64.9607 | -64.9607 | -0.08401665 | -0.001884573 | -8.800473e-05 | -4.350465e-06
787.588 | 25 | 25 | -272.15 | -64.00574 | -64.00574 | 365 | -64.00574 | -64.00574 | -0.08360988 | -0.002300542 | -8.749827e-05 | -4.826423e-06
806.309 | 25 | 25 | -272.15 | -62.96493 | -62.96493 | 365 | -62.96493 | -62.96493 | -0.08261264 | -0.001789823 | -8.639287e-05 | -4.238589e-06
825.096 | 25 | 25 | -272.15 | -61.99566 | -61.99566 | 365 | -61.99566 | -61.99566 | -0.0810527 | -0.002386046 | -8.473276e-05 | -4.921422e-06
843.858 | 25 | 25 | -272.15 | -60.96202 | -60.96202 | 365 | -60.96202 | -60.96202 | -0.08155768 | -0.002277432 | -8.512899e-05 | -4.795137e-06
862.615 | 25 | 25 | -272.15 | -59.93194 | -59.93194 | 365 | -59.93194 | -59.93194 | -0.08073263 | -0.001876484 | -8.419676e-05 | -4.333314e-06
896.175 | 25 | 25 | -272.15 | -49.93524 | -49.93524 | 365 | -49.93524 | -49.93524 | -0.07043047 | -0.001957367 | -7.285638e-05 | -4.410516e-06
914.957 | 25 | 25 | -272.15 | -39.94569 | -39.94569 | 365 | -39.94569 | -39.94569 | -0.06144443 | -0.001780579 | -6.283169e-05 | -4.191972e-06
933.735 | 25 | 25 | -272.15 | -29.9919 | -29.9919 | 365 | -29.9919 | -29.9919 | -0.05038085 | -0.001659255 | -5.073507e-05 | -4.037145e-06
952.49 | 25 | 25 | -272.15 | -19.95228 | -19.95228 | 365 | -19.95228 | -19.95228 | -0.0381871 | -0.001244442 | -3.750027e-05 | -3.545316e-06
971.261 | 25 | 25 | -272.15 | -9.99134 | -9.99134 | 365 | -9.99134 | -9.99134 | -0.02343065 | -0.00180369 | -2.17133e-05 | -4.171643e-06
989.969 | 25 | 25 | -272.15 | -0.0232482 | -0.0232482 | 365 | -0.0232482 | -0.0232482 | -0.009368549 | -0.001554108 | -6.619317e-06 | -3.869579e-06
1008.639 | 25 | 25 | -272.15 | 10.05572 | 10.05572 | 365 | 10.05572 | 10.05572 | 0.005850146 | -0.001168181 | 9.641855e-06 | -3.410844e-06
1027.316 | 25 | 25 | -272.15 | 20.06315 | 20.06315 | 365 | 20.06315 | 20.06315 | 0.01970191 | -0.001309148 | 2.452981e-05 | -3.556994e-06
1046.012 | 25 | 25 | -272.15 | 30.04198 | 30.04198 | 365 | 30.04198 | 30.04198 | 0.03228036 | -0.0002796239 | 3.814259e-05 | -2.359689e-06
1064.692 | 25 | 25 | -272.15 | 39.98861 | 39.98861 | 365 | 39.98861 | 39.98861 | 0.04342263 | -0.0002854014 | 5.031709e-05 | -2.350762e-06
1083.398 | 25 | 25 | -272.15 | 50.02466 | 50.02466 | 365 | 50.02466 | 50.02466 | 0.05500386 | -0.0001155471 | 6.293953e-05 | -2.140103e-06
1102.093 | 25 | 25 | -272.15 | 60.01421 | 60.01421 | 365 | 60.01421 | 60.01421 | 0.06184075 | -8.55044e-05 | 7.081698e-05 | -2.089994e-06
1135.856 | 25 | 25 | -272.15 | 61.03713 | 61.03713 | 365 | 61.03713 | 61.03713 | 0.06312909 | 0.0002738467 | 7.221134e-05 | -1.675928e-06
1154.592 | 25 | 25 | -272.15 | 62.02785 | 62.02785 | 365 | 62.02785 | 62.02785 | 0.06456418 | 0.0001421231 | 7.374896e-05 | -1.825572e-06
1173.276 | 25 | 25 | -272.15 | 63.04004 | 63.04004 | 365 | 63.04004 | 63.04004 | 0.06498939 | -9.821575e-05 | 7.427983e-05 | -2.099851e-06
1192.004 | 25 | 25 | -272.15 | 63.99501 | 63.99501 | 365 | 63.99501 | 63.99501 | 0.0661668 | 0.0004113475 | 7.555626e-05 | -1.513477e-06
1210.687 | 25 | 25 | -272.15 | 65.01792 | 65.01792 | 365 | 65.01792 | 65.01792 | 0.06611828 | 0.000511873 | 7.561495e-05 | -1.396493e-06
1229.356 | 25 | 25 | -272.15 | 66.01223 | 66.01223 | 365 | 66.01223 | 66.01223 | 0.06792889 | 0.0004725873 | 7.752813e-05 | -1.44003e-06
1248.051 | 25 | 25 | -272.15 | 67.02084 | 67.02084 | 365 | 67.02084 | 67.02084 | 0.06901965 | 0.0001629213 | 7.872359e-05 | -1.79389e-06
1266.762 | 25 | 25 | -272.15 | 68.00799 | 68.00799 | 365 | 68.00799 | 68.00799 | 0.06950263 | -0.0002357164 | 7.930957e-05 | -2.249905e-06
1285.468 | 25 | 25 | -272.15 | 69.00588 | 69.00588 | 365 | 69.00588 | 69.00588 | 0.07107984 | 0.000143278 | 8.098993e-05 | -1.813331e-06
1304.15 | 25 | 25 | -272.15 | 70.07171 | 70.07171 | 365 | 70.07171 | 70.07171 | 0.07157554 | 0.0004379236 | 8.159685e-05 | -1.473468e-06
1322.863 | 25 | 25 | -272.15 | 71.04098 | 71.04098 | 365 | 71.04098 | 71.04098 | 0.07185862 | -0.0001467448 | 8.198124e-05 | -2.143038e-06
1341.555 | 25 | 25 | -272.15 | 72.01741 | 72.01741 | 365 | 72.01741 | 72.01741 | 0.07213362 | -2.48134e-10 | 8.23583e-05 | -1.973076e-06
1360.247 | 25 | 25 | -272.15 | 73.04748 | 73.04748 | 365 | 73.04748 | 73.04748 | 0.07358835 | 5.084081e-05 | 8.391966e-05 | -1.91311e-06
1378.942 | 25 | 25 | -272.15 | 73.98098 | 73.98098 | 365 | 73.98098 | 73.98098 | 0.07513553 | 0.0002380269 | 8.556327e-05 | -1.696796e-06
1397.624 | 25 | 25 | -272.15 | 75.04682 | 75.04682 | 365 | 75.04682 | 75.04682 | 0.07555611 | 0.0005939119 | 8.609515e-05 | -1.286641e-06
1416.36 | 25 | 25 | -272.15 | 76.05901 | 76.05901 | 365 | 76.05901 | 76.05901 | 0.07674278 | 0.0002981107 | 8.738681e-05 | -1.624581e-06
1435.036 | 25 | 25 | -272.15 | 77.00682 | 77.00682 | 365 | 77.00682 | 77.00682 | 0.07669424 | -4.50638e-05 | 8.743762e-05 | -2.016996e-06
1453.752 | 25 | 25 | -272.15 | 78.03331 | 78.03331 | 365 | 78.03331 | 78.03331 | 0.07745569 | 0.0005916014 | 8.830593e-05 | -1.284622e-06
1472.445 | 25 | 25 | -272.15 | 78.97397 | 78.97397 | 365 | 78.97397 | 78.97397 | 0.07874288 | 0.000439079 | 8.969054e-05 | -1.458217e-06
1491.18 | 25 | 25 | -272.15 | 80.05769 | 80.05769 | 365 | 80.05769 | 80.05769 | 0.07874634 | 0.0001548327 | 8.980754e-05 | -1.782781e-06
1509.892 | 25 | 25 | -272.15 | 81.05915 | 81.05915 | 365 | 81.05915 | 81.05915 | 0.08051655 | 0.0001802532 | 9.16811e-05 | -1.752037e-06
1528.572 | 25 | 25 | -272.15 | 82.01411 | 82.01411 | 365 | 82.01411 | 82.01411 | 0.08075577 | 0.0007995856 | 9.202016e-05 | -1.039669e-06
1547.286 | 25 | 25 | -272.15 | 83.00842 | 83.00842 | 365 | 83.00842 | 83.00842 | 0.08197714 | -2.311008e-06 | 9.334462e-05 | -1.958537e-06
1565.972 | 25 | 25 | -272.15 | 84.01345 | 84.01345 | 365 | 84.01345 | 84.01345 | 0.0822741 | 0.0007210139 | 9.374661e-05 | -1.126727e-06
1584.656 | 25 | 25 | -272.15 | 85.03995 | 85.03995 | 365 | 85.03995 | 85.03995 | 0.0836434 | 0.000447167 | 9.522225e-05 | -1.439445e-06
1603.385 | 25 | 25 | -272.15 | 86.04856 | 86.04856 | 365 | 86.04856 | 86.04856 | 0.08354869 | 0.0006782604 | 9.52333e-05 | -1.172616e-06
1622.051 | 25 | 25 | -272.15 | 87.04286 | 87.04286 | 365 | 87.04286 | 87.04286 | 0.08496069 | 0.0002137616 | 9.674822e-05 | -1.704216e-06
1640.759 | 25 | 25 | -272.15 | 88.04432 | 88.04432 | 365 | 88.04432 | 88.04432 | 0.08548761 | 0.0005107181 | 9.737959e-05 | -1.361801e-06
1659.493 | 25 | 25 | -272.15 | 89.03863 | 89.03863 | 365 | 89.03863 | 89.03863 | 0.08691927 | 0.000440234 | 9.891416e-05 | -1.441148e-06
1678.221 | 25 | 25 | -272.15 | 90.05797 | 90.05797 | 365 | 90.05797 | 90.05797 | 0.08685341 | 2.079822e-05 | 9.895516e-05 | -1.920985e-06
1696.886 | 25 | 25 | -272.15 | 90.99863 | 90.99863 | 365 | 90.99863 | 90.99863 | 0.08749468 | 0.0005604033 | 9.969441e-05 | -1.300151e-06
1715.578 | 25 | 25 | -272.15 | 91.97863 | 91.97863 | 365 | 91.97863 | 91.97863 | 0.08965422 | 0.0006967489 | 0.0001019547 | -1.142119e-06
1734.289 | 25 | 25 | -272.15 | 92.99439 | 92.99439 | 365 | 92.99439 | 92.99439 | 0.08944046 | 0.0003997929 | 0.0001018476 | -1.481379e-06
1753.012 | 25 | 25 | -272.15 | 94.02804 | 94.02804 | 365 | 94.02804 | 94.02804 | 0.09015231 | 0.0003917044 | 0.0001026671 | -1.489046e-06
1771.679 | 25 | 25 | -272.15 | 95.0295 | 95.0295 | 365 | 95.0295 | 95.0295 | 0.09177567 | 0.0007348793 | 0.0001043939 | -1.093581e-06
1790.4 | 25 | 25 | -272.15 | 96.02023 | 96.02023 | 365 | 96.02023 | 96.02023 | 0.09090911 | 0.0003824605 | 0.0001036319 | -1.49654e-06
1809.102 | 25 | 25 | -272.15 | 97.00023 | 97.00023 | 365 | 97.00023 | 97.00023 | 0.092172 | 0.0007013703 | 0.0001049964 | -1.12896e-06
1827.824 | 25 | 25 | -272.15 | 98.0303 | 98.0303 | 365 | 98.0303 | 98.0303 | 0.09326628 | 0.0004887636 | 0.0001061976 | -1.37138e-06
1846.527 | 25 | 25 | -272.15 | 99.00672 | 99.00672 | 365 | 99.00672 | 99.00672 | 0.09362675 | 0.0005500039 | 0.0001066601 | -1.299561e-06
1865.215 | 25 | 25 | -272.15 | 99.9903 | 99.9903 | 365 | 99.9903 | 99.9903 | 0.09395719 | 0.0007464339 | 0.0001070933 | -1.072559e-06
1903.215 | 25 | 25 | -272.15 | 8600.637 | 8600.637 | 365 | 8600.637 | 8600.637 | -0.2491552 | -0.0027038 | 0.0006549123 | 8.26404e-06
1926.441 | 25 | 25 | -272.15 | 17099.91 | 17099.91 | 365 | 17099.91 | 17099.91 | -0.9611384 | 0.009500277 | 0.000826995 | 3.550777e-05
1945.687 | 25 | 25 | -272.15 | 18499.83 | 18499.83 | 365 | 18499.83 | 18499.83 | -1.070923 | 0.01077476 | 0.000846436 | 3.901661e-05
1986.019 | 25 | 25 | -272.15 | 9999.961 | 9999.961 | 365 | 9999.961 | 9999.961 | -0.3653163 | -0.001148538 | 0.0006854638 | 1.223802e-05
2009.283 | 25 | 25 | -272.15 | 1499.786 | 1499.786 | 365 | 1499.786 | 1499.786 | 0.2587848 | -0.0002877123 | 0.0004184334 | -6.998297e-08
2028.495 | 25 | 25 | -272.15 | 99.75066 | 99.75066 | 365 | 99.75066 | 99.75066 | 0.1094334 | 0.00369866 | 0.0001225307 | 2.315653e-06
2062.016 | 25 | 25 | -272.15 | 99.05322 | 99.05322 | 365 | 99.05322 | 99.05322 | 0.1081348 | 0.003458323 | 0.0001211601 | 2.038701e-06
2080.753 | 25 | 25 | -272.15 | 98.03745 | 98.03745 | 365 | 98.03745 | 98.03745 | 0.1085276 | 0.003722925 | 0.0001214461 | 2.340825e-06
2099.449 | 25 | 25 | -272.15 | 96.9895 | 96.9895 | 365 | 96.9895 | 96.9895 | 0.1063496 | 0.003612002 | 0.0001191602 | 2.211867e-06
2118.165 | 25 | 25 | -272.15 | 96.01307 | 96.01307 | 365 | 96.01307 | 96.01307 | 0.1063842 | 0.003594669 | 0.0001190925 | 2.190444e-06
2136.867 | 25 | 25 | -272.15 | 94.99731 | 94.99731 | 365 | 94.99731 | 94.99731 | 0.1058781 | 0.003784164 | 0.0001184805 | 2.40636e-06
2155.587 | 25 | 25 | -272.15 | 94.04235 | 94.04235 | 365 | 94.04235 | 94.04235 | 0.1040479 | 0.003665151 | 0.0001165518 | 2.268262e-06
2174.278 | 25 | 25 | -272.15 | 93.00154 | 93.00154 | 365 | 93.00154 | 93.00154 | 0.1031662 | 0.003504541 | 0.0001155619 | 2.082285e-06
2192.991 | 25 | 25 | -272.15 | 91.98936 | 91.98936 | 365 | 91.98936 | 91.98936 | 0.1021263 | 0.00375759 | 0.0001144168 | 2.371153e-06
2211.696 | 25 | 25 | -272.15 | 91.04512 | 91.04512 | 365 | 91.04512 | 91.04512 | 0.1019114 | 0.003793409 | 0.0001141032 | 2.41079e-06
2230.35 | 25 | 25 | -272.15 | 90.02936 | 90.02936 | 365 | 90.02936 | 90.02936 | 0.1004636 | 0.004029126 | 0.0001125503 | 2.679758e-06
2249.028 | 25 | 25 | -272.15 | 89.03505 | 89.03505 | 365 | 89.03505 | 89.03505 | 0.100213 | 0.003483742 | 0.0001121957 | 2.052207e-06
2267.773 | 25 | 25 | -272.15 | 88.02286 | 88.02286 | 365 | 88.02286 | 88.02286 | 0.09904243 | 0.003579647 | 0.0001109201 | 2.160704e-06
2286.479 | 25 | 25 | -272.15 | 87.01068 | 87.01068 | 365 | 87.01068 | 87.01068 | 0.09941448 | 0.003580803 | 0.0001111858 | 2.160448e-06
2305.145 | 25 | 25 | -272.15 | 86.00922 | 86.00922 | 365 | 86.00922 | 86.00922 | 0.09826011 | 0.003694039 | 0.0001099275 | 2.288854e-06
2323.882 | 25 | 25 | -272.15 | 85.05068 | 85.05068 | 365 | 85.05068 | 85.05068 | 0.09827051 | 0.003398239 | 0.0001098375 | 1.947833e-06
2342.557 | 25 | 25 | -272.15 | 84.0528 | 84.0528 | 365 | 84.0528 | 84.0528 | 0.09704805 | 0.003236472 | 0.0001085116 | 1.760596e-06
2361.289 | 25 | 25 | -272.15 | 82.9798 | 82.9798 | 365 | 82.9798 | 82.9798 | 0.09632355 | 0.003152123 | 0.0001076753 | 1.662101e-06
2379.942 | 25 | 25 | -272.15 | 82.01411 | 82.01411 | 365 | 82.01411 | 82.01411 | 0.09580246 | 0.003241095 | 0.0001070535 | 1.762713e-06
2398.663 | 25 | 25 | -272.15 | 80.99477 | 80.99477 | 365 | 80.99477 | 80.99477 | 0.09548473 | 0.003286157 | 0.0001066292 | 1.812841e-06
2417.355 | 25 | 25 | -272.15 | 80.02908 | 80.02908 | 365 | 80.02908 | 80.02908 | 0.09426803 | 0.003027333 | 0.0001053124 | 1.51425e-06
2436.018 | 25 | 25 | -272.15 | 79.00258 | 79.00258 | 365 | 79.00258 | 79.00258 | 0.0930872 | 0.003623555 | 0.0001040251 | 2.196992e-06
2454.785 | 25 | 25 | -272.15 | 78.00112 | 78.00112 | 365 | 78.00112 | 78.00112 | 0.0924967 | 0.003663997 | 0.0001033302 | 2.241845e-06
2473.453 | 25 | 25 | -272.15 | 77.00324 | 77.00324 | 365 | 77.00324 | 77.00324 | 0.09070801 | 0.003514941 | 0.0001014386 | 2.069197e-06
2492.159 | 25 | 25 | -272.15 | 76.05543 | 76.05543 | 365 | 76.05543 | 76.05543 | 0.09137937 | 0.00357618 | 0.00010201 | 2.138005e-06
2510.862 | 25 | 25 | -272.15 | 75.03609 | 75.03609 | 365 | 75.03609 | 75.03609 | 0.09063413 | 0.003578492 | 0.0001011587 | 2.139065e-06
2529.609 | 25 | 25 | -272.15 | 73.99886 | 73.99886 | 365 | 73.99886 | 73.99886 | 0.08872294 | 0.003089728 | 9.914049e-05 | 1.576435e-06
2548.284 | 25 | 25 | -272.15 | 72.98668 | 72.98668 | 365 | 72.98668 | 72.98668 | 0.08820878 | 0.003475654 | 9.852073e-05 | 2.01782e-06
2566.966 | 25 | 25 | -272.15 | 72.01741 | 72.01741 | 365 | 72.01741 | 72.01741 | 0.08728095 | 0.003452546 | 9.749218e-05 | 1.989781e-06
2585.642 | 25 | 25 | -272.15 | 71.0231 | 71.0231 | 365 | 71.0231 | 71.0231 | 0.08665349 | 0.00321683 | 9.676109e-05 | 1.717669e-06
2604.385 | 25 | 25 | -272.15 | 70.05741 | 70.05741 | 365 | 70.05741 | 70.05741 | 0.08613121 | 0.002944139 | 9.61381e-05 | 1.403161e-06
2623.029 | 25 | 25 | -272.15 | 68.97369 | 68.97369 | 365 | 68.97369 | 68.97369 | 0.08511323 | 0.003169456 | 9.500748e-05 | 1.660086e-06
2641.759 | 25 | 25 | -272.15 | 68.0223 | 68.0223 | 365 | 68.0223 | 68.0223 | 0.08514096 | 0.003303489 | 9.493551e-05 | 1.812443e-06
2660.476 | 25 | 25 | -272.15 | 67.01369 | 67.01369 | 365 | 67.01369 | 67.01369 | 0.08287614 | 0.003519562 | 9.256702e-05 | 2.058875e-06
2679.165 | 25 | 25 | -272.15 | 66.03727 | 66.03727 | 365 | 66.03727 | 66.03727 | 0.08248443 | 0.00345139 | 9.207336e-05 | 1.9791e-06
2697.894 | 25 | 25 | -272.15 | 65.0215 | 65.0215 | 365 | 65.0215 | 65.0215 | 0.08168592 | 0.003293089 | 9.116914e-05 | 1.795812e-06
2716.584 | 25 | 25 | -272.15 | 63.99858 | 63.99858 | 365 | 63.99858 | 63.99858 | 0.08147212 | 0.003449079 | 9.084836e-05 | 1.973258e-06
2735.265 | 25 | 25 | -272.15 | 63.01858 | 63.01858 | 365 | 63.01858 | 63.01858 | 0.08025654 | 0.003369352 | 8.953119e-05 | 1.880214e-06
2753.945 | 25 | 25 | -272.15 | 62.0672 | 62.0672 | 365 | 62.0672 | 62.0672 | 0.07872671 | 0.003391304 | 8.790303e-05 | 1.903923e-06
2772.649 | 25 | 25 | -272.15 | 61.05143 | 61.05143 | 365 | 61.05143 | 61.05143 | 0.07822755 | 0.003281537 | 8.729789e-05 | 1.776342e-06
2791.352 | 25 | 25 | -272.15 | 60.01063 | 60.01063 | 365 | 60.01063 | 60.01063 | 0.07793175 | 0.003288469 | 8.689331e-05 | 1.782671e-06
2825.128 | 25 | 25 | -272.15 | 49.99604 | 49.99604 | 365 | 49.99604 | 49.99604 | 0.0685875 | 0.003688261 | 7.650811e-05 | 2.22589e-06
2843.837 | 25 | 25 | -272.15 | 40.03868 | 40.03868 | 365 | 40.03868 | 40.03868 | 0.05699127 | 0.002998445 | 6.387893e-05 | 1.418539e-06
2862.536 | 25 | 25 | -272.15 | 30.04913 | 30.04913 | 365 | 30.04913 | 30.04913 | 0.04710049 | 0.002633317 | 5.295031e-05 | 9.838169e-07
2881.235 | 25 | 25 | -272.15 | 19.98804 | 19.98804 | 365 | 19.98804 | 19.98804 | 0.0351459 | 0.003278069 | 3.995222e-05 | 1.70813e-06
2899.89 | 25 | 25 | -272.15 | 9.994917 | 9.994917 | 365 | 9.994917 | 9.994917 | 0.01993303 | 0.00289792 | 2.370586e-05 | 1.256161e-06
2918.575 | 25 | 25 | -272.15 | -0.0339781 | -0.0339781 | 365 | -0.0339781 | -0.0339781 | 0.005466531 | 0.00275002 | 8.201466e-06 | 1.070713e-06
2937.239 | 25 | 25 | -272.15 | -9.962727 | -9.962727 | 365 | -9.962727 | -9.962727 | -0.008109088 | 0.002226592 | -6.402349e-06 | 4.543875e-07
2955.979 | 25 | 25 | -272.15 | -20.01666 | -20.01666 | 365 | -20.01666 | -20.01666 | -0.02337056 | 0.00175747 | -2.270364e-05 | -9.980015e-08
2974.75 | 25 | 25 | -272.15 | -29.99548 | -29.99548 | 365 | -29.99548 | -29.99548 | -0.03436482 | 0.002034783 | -3.473363e-05 | 2.028927e-07
2993.516 | 25 | 25 | -272.15 | -39.97072 | -39.97072 | 365 | -39.97072 | -39.97072 | -0.04671457 | 0.001437406 | -4.811753e-05 | -4.983848e-07
3012.287 | 25 | 25 | -272.15 | -49.95312 | -49.95312 | 365 | -49.95312 | -49.95312 | -0.05575029 | 0.001089609 | -5.819111e-05 | -9.132028e-07
3031.067 | 25 | 25 | -272.15 | -59.98917 | -59.98917 | 365 | -59.98917 | -59.98917 | -0.06567806 | 0.001348434 | -6.916155e-05 | -6.318201e-07
3064.655 | 25 | 25 | -272.15 | -60.98705 | -60.98705 | 365 | -60.98705 | -60.98705 | -0.06535566 | 0.001164714 | -6.894399e-05 | -8.442562e-07
3083.394 | 25 | 25 | -272.15 | -62.00639 | -62.00639 | 365 | -62.00639 | -62.00639 | -0.06796008 | 0.0004656546 | -7.16529e-05 | -1.648236e-06
3102.146 | 25 | 25 | -272.15 | -63.00785 | -63.00785 | 365 | -63.00785 | -63.00785 | -0.06854821 | 0.001298749 | -7.234543e-05 | -6.935706e-07
3120.917 | 25 | 25 | -272.15 | -63.97712 | -63.97712 | 365 | -63.97712 | -63.97712 | -0.06890641 | 0.001031836 | -7.280486e-05 | -1.001452e-06
3139.666 | 25 | 25 | -272.15 | -65.00004 | -65.00004 | 365 | -65.00004 | -65.00004 | -0.07055989 | 0.001115029 | -7.456405e-05 | -9.075622e-07
3158.431 | 25 | 25 | -272.15 | -66.02296 | -66.02296 | 365 | -66.02296 | -66.02296 | -0.07147616 | 0.000866603 | -7.558668e-05 | -1.194307e-06
3177.21 | 25 | 25 | -272.15 | -67.00654 | -67.00654 | 365 | -67.00654 | -67.00654 | -0.07216136 | 0.001002948 | -7.637431e-05 | -1.039348e-06
3195.985 | 25 | 25 | -272.15 | -67.97223 | -67.97223 | 365 | -67.97223 | -67.97223 | -0.0721059 | 0.0008273169 | -7.642008e-05 | -1.242449e-06
3214.78 | 25 | 25 | -272.15 | -68.99515 | -68.99515 | 365 | -68.99515 | -68.99515 | -0.07290085 | 0.0008723804 | -7.73215e-05 | -1.192325e-06
3233.546 | 25 | 25 | -272.15 | -70.00018 | -70.00018 | 365 | -70.00018 | -70.00018 | -0.07454508 | 0.0007175474 | -7.906957e-05 | -1.371616e-06
3252.281 | 25 | 25 | -272.15 | -71.01595 | -71.01595 | 365 | -71.01595 | -71.01595 | -0.07455548 | 0.0005661806 | -7.918638e-05 | -1.546944e-06
3270.997 | 25 | 25 | -272.15 | -71.97449 | -71.97449 | 365 | -71.97449 | -71.97449 | -0.07577796 | 0.0006378196 | -8.05082e-05 | -1.466216e-06
3289.786 | 25 | 25 | -272.15 | -72.97595 | -72.97595 | 365 | -72.97595 | -72.97595 | -0.07740716 | 0.001064188 | -8.224088e-05 | -9.783932e-07
3308.56 | 25 | 25 | -272.15 | -73.99529 | -73.99529 | 365 | -73.99529 | -73.99529 | -0.07781504 | 0.0009555737 | -8.27552e-05 | -1.104656e-06
3327.33 | 25 | 25 | -272.15 | -74.96456 | -74.96456 | 365 | -74.96456 | -74.96456 | -0.07789824 | 0.0006528403 | -8.293988e-05 | -1.453652e-06
3346.059 | 25 | 25 | -272.15 | -76.01251 | -76.01251 | 365 | -76.01251 | -76.01251 | -0.07930675 | 0.001041079 | -8.445693e-05 | -1.009668e-06
3364.838 | 25 | 25 | -272.15 | -76.98178 | -76.98178 | 365 | -76.98178 | -76.98178 | -0.08001507 | 0.0006054671 | -8.526618e-05 | -1.511183e-06
3383.625 | 25 | 25 | -272.15 | -77.99397 | -77.99397 | 365 | -77.99397 | -77.99397 | -0.08077074 | 0.0008250062 | -8.612722e-05 | -1.260778e-06
3402.389 | 25 | 25 | -272.15 | -78.95966 | -78.95966 | 365 | -78.95966 | -78.95966 | -0.08190313 | 0.0006736388 | -8.735978e-05 | -1.436029e-06
3421.173 | 25 | 25 | -272.15 | -80.00762 | -80.00762 | 365 | -80.00762 | -80.00762 | -0.08253527 | 0.0009359317 | -8.810116e-05 | -1.136606e-06
3439.902 | 25 | 25 | -272.15 | -80.96616 | -80.96616 | 365 | -80.96616 | -80.96616 | -0.08334295 | 0.0006331981 | -8.900855e-05 | -1.485585e-06
3458.677 | 25 | 25 | -272.15 | -81.98192 | -81.98192 | 365 | -81.98192 | -81.98192 | -0.08374858 | 0.0009994818 | -8.952024e-05 | -1.066751e-06
3477.432 | 25 | 25 | -272.15 | -82.96192 | -82.96192 | 365 | -82.96192 | -82.96192 | -0.08486131 | 0.0009994819 | -9.073466e-05 | -1.068284e-06
3496.266 | 25 | 25 | -272.15 | -84.00272 | -84.00272 | 365 | -84.00272 | -84.00272 | -0.08450774 | 0.001253685 | -9.049045e-05 | -7.781355e-07
3514.953 | 25 | 25 | -272.15 | -85.01133 | -85.01133 | 365 | -85.01133 | -85.01133 | -0.08680834 | 0.001013348 | -9.289468e-05 | -1.055575e-06
3533.741 | 25 | 25 | -272.15 | -85.99491 | -85.99491 | 365 | -85.99491 | -85.99491 | -0.0868453 | 0.0008400269 | -9.303466e-05 | -1.256052e-06
3552.499 | 25 | 25 | -272.15 | -86.99637 | -86.99637 | 365 | -86.99637 | -86.99637 | -0.08792217 | 0.001405052 | -9.42155e-05 | -6.090784e-07
3571.296 | 25 | 25 | -272.15 | -88.0014 | -88.0014 | 365 | -88.0014 | -88.0014 | -0.0878771 | 0.0007579886 | -9.427577e-05 | -1.353355e-06
3590.046 | 25 | 25 | -272.15 | -88.99213 | -88.99213 | 365 | -88.99213 | -88.99213 | -0.08853228 | 0.0008400274 | -9.503416e-05 | -1.26074e-06
3608.835 | 25 | 25 | -272.15 | -89.99002 | -89.99002 | 365 | -89.99002 | -89.99002 | -0.08993376 | 0.001052634 | -9.653895e-05 | -1.018269e-06
3627.604 | 25 | 25 | -272.15 | -90.99863 | -90.99863 | 365 | -90.99863 | -90.99863 | -0.09130196 | 0.001008726 | -9.801161e-05 | -1.070245e-06
3646.352 | 25 | 25 | -272.15 | -91.97863 | -91.97863 | 365 | -91.97863 | -91.97863 | -0.09191081 | 0.001124273 | -9.87226e-05 | -9.391524e-07
3665.102 | 25 | 25 | -272.15 | -92.98366 | -92.98366 | 365 | -92.98366 | -92.98366 | -0.09166131 | 0.0003362418 | -9.857862e-05 | -1.845232e-06
3683.912 | 25 | 25 | -272.15 | -94.00658 | -94.00658 | 365 | -94.00658 | -94.00658 | -0.09379891 | 0.001125428 | -0.0001008215 | -9.409984e-07
3702.67 | 25 | 25 | -272.15 | -95.00446 | -95.00446 | 365 | -95.00446 | -95.00446 | -0.09377581 | 0.0006470635 | -0.000100903 | -1.491629e-06
3721.448 | 25 | 25 | -272.15 | -95.963 | -95.963 | 365 | -95.963 | -95.963 | -0.09391439 | 0.0003189098 | -0.0001011418 | -1.869786e-06
3740.263 | 25 | 25 | -272.15 | -96.95373 | -96.95373 | 365 | -96.95373 | -96.95373 | -0.0949774 | 0.001001793 | -0.0001023077 | -1.087518e-06
3759.012 | 25 | 25 | -272.15 | -98.00169 | -98.00169 | 365 | -98.00169 | -98.00169 | -0.09523397 | 0.0008666029 | -0.0001026739 | -1.244329e-06
3777.772 | 25 | 25 | -272.15 | -99.01387 | -99.01387 | 365 | -99.01387 | -99.01387 | -0.09563143 | 0.0006493746 | -0.000103177 | -1.495248e-06
3796.526 | 25 | 25 | -272.15 | -99.97241 | -99.97241 | 365 | -99.97241 | -99.97241 | -0.09693367 | 0.0007406563 | -0.0001045785 | -1.391974e-06
3834.598 | 25 | 25 | -272.15 | -8600.609 | -8600.609 | 365 | -8600.609 | -8600.609 | 0.2445679 | 0.003766833 | -0.0006540058 | -1.121529e-05
3857.89 | 25 | 25 | -272.15 | -17099.85 | -17099.85 | 365 | -17099.85 | -17099.85 | 0.952028 | -0.007572953 | -0.0008306344 | -3.746694e-05
3877.155 | 25 | 25 | -272.15 | -18499.8 | -18499.8 | 365 | -18499.8 | -18499.8 | 1.058735 | -0.009086615 | -0.0008532498 | -4.125035e-05