## Sheet1
Time_since_start | Raw_Temperature | Temperature | Temperature_2 | Raw_Applied_Field | Applied_Field | Field_Angle | Raw_Applied_Field_For_Plot | Applied_Field_For_Plot | Raw_Signal_Mx | Raw_Signal_My | Signal_X_direction | Signal_Y_direction
32.142 | 25 | 25 | -272.15 | -18499.84 | -18499.84 | 370 | -18499.84 | -18499.84 | 1.063386 | -0.009552274 | -0.000854735 | -4.637886e-05
55.007 | 25 | 25 | -272.15 | -9999.983 | -9999.983 | 370 | -9999.983 | -9999.983 | 0.3628078 | 0.002329428 | -0.0006855109 | -1.751017e-05
78.276 | 25 | 25 | -272.15 | -1499.754 | -1499.754 | 370 | -1499.754 | -1499.754 | -0.2619993 | 0.0009590406 | -0.000416141 | -3.653772e-06
97.654 | 25 | 25 | -272.15 | -99.75066 | -99.75066 | 370 | -99.75066 | -99.75066 | -0.1116612 | -0.002818192 | -0.0001191734 | -5.458076e-06
131.254 | 25 | 25 | -272.15 | -98.99241 | -98.99241 | 370 | -98.99241 | -98.99241 | -0.110455 | -0.003282691 | -0.0001178906 | -5.991164e-06
150.001 | 25 | 25 | -272.15 | -98.00884 | -98.00884 | 370 | -98.00884 | -98.00884 | -0.1096207 | -0.002933739 | -0.0001169552 | -5.587865e-06
168.754 | 25 | 25 | -272.15 | -96.93942 | -96.93942 | 370 | -96.93942 | -96.93942 | -0.1097455 | -0.002918718 | -0.0001169674 | -5.56864e-06
187.556 | 25 | 25 | -272.15 | -95.95942 | -95.95942 | 370 | -95.95942 | -95.95942 | -0.1083809 | -0.003049286 | -0.0001155033 | -5.717095e-06
206.313 | 25 | 25 | -272.15 | -95.01162 | -95.01162 | 370 | -95.01162 | -95.01162 | -0.1074507 | -0.002679535 | -0.000114476 | -5.28993e-06
225.061 | 25 | 25 | -272.15 | -93.98154 | -93.98154 | 370 | -93.98154 | -93.98154 | -0.1068695 | -0.003276914 | -0.0001137881 | -5.975419e-06
243.848 | 25 | 25 | -272.15 | -92.98724 | -92.98724 | 370 | -92.98724 | -92.98724 | -0.1066407 | -0.003456011 | -0.0001134555 | -6.179688e-06
262.65 | 25 | 25 | -272.15 | -91.96074 | -91.96074 | 370 | -91.96074 | -91.96074 | -0.1053431 | -0.003252649 | -0.0001120534 | -5.943829e-06
281.354 | 25 | 25 | -272.15 | -90.99505 | -90.99505 | 370 | -90.99505 | -90.99505 | -0.1047457 | -0.002762729 | -0.0001113561 | -5.378363e-06
300.183 | 25 | 25 | -272.15 | -89.95783 | -89.95783 | 370 | -89.95783 | -89.95783 | -0.1034112 | -0.003021555 | -0.000109916 | -5.67429e-06
318.944 | 25 | 25 | -272.15 | -88.96352 | -88.96352 | 370 | -88.96352 | -88.96352 | -0.1037833 | -0.003015778 | -0.0001101828 | -5.665838e-06
337.681 | 25 | 25 | -272.15 | -87.93702 | -87.93702 | 370 | -87.93702 | -87.93702 | -0.1028126 | -0.00319372 | -0.0001091068 | -5.868719e-06
356.454 | 25 | 25 | -272.15 | -87.01068 | -87.01068 | 370 | -87.01068 | -87.01068 | -0.1019761 | -0.002993823 | -0.0001081751 | -5.637031e-06
374.974 | 25 | 25 | -272.15 | -86.01995 | -86.01995 | 370 | -86.01995 | -86.01995 | -0.1010887 | -0.002525859 | -0.000107186 | -5.09678e-06
393.76 | 25 | 25 | -272.15 | -84.97557 | -84.97557 | 370 | -84.97557 | -84.97557 | -0.09978998 | -0.003026176 | -0.0001057809 | -5.670562e-06
412.587 | 25 | 25 | -272.15 | -83.99915 | -83.99915 | 370 | -83.99915 | -83.99915 | -0.09944213 | -0.0027142 | -0.0001053314 | -5.309821e-06
431.352 | 25 | 25 | -272.15 | -82.99769 | -82.99769 | 370 | -82.99769 | -82.99769 | -0.09956817 | -0.002814726 | -0.0001053519 | -5.423671e-06
450.12 | 25 | 25 | -272.15 | -81.98907 | -81.98907 | 370 | -81.98907 | -81.98907 | -0.09765005 | -0.003279224 | -0.0001033328 | -5.956303e-06
468.873 | 25 | 25 | -272.15 | -80.97689 | -80.97689 | 370 | -80.97689 | -80.97689 | -0.09687126 | -0.002777751 | -0.0001024497 | -5.377458e-06
487.624 | 25 | 25 | -272.15 | -80.02192 | -80.02192 | 370 | -80.02192 | -80.02192 | -0.09622879 | -0.002438042 | -0.0001017085 | -4.984846e-06
506.424 | 25 | 25 | -272.15 | -78.97039 | -78.97039 | 370 | -78.97039 | -78.97039 | -0.09536685 | -0.002464618 | -0.0001007384 | -5.013516e-06
525.2 | 25 | 25 | -272.15 | -77.96536 | -77.96536 | 370 | -77.96536 | -77.96536 | -0.09502827 | -0.002850545 | -0.0001002951 | -5.455748e-06
543.941 | 25 | 25 | -272.15 | -77.01397 | -77.01397 | 370 | -77.01397 | -77.01397 | -0.09431768 | -0.002487728 | -9.948642e-05 | -5.036555e-06
562.696 | 25 | 25 | -272.15 | -75.95529 | -75.95529 | 370 | -75.95529 | -75.95529 | -0.09284097 | -0.002418399 | -9.790229e-05 | -4.95486e-06
581.47 | 25 | 25 | -272.15 | -74.98244 | -74.98244 | 370 | -74.98244 | -74.98244 | -0.09267232 | -0.00235716 | -9.763192e-05 | -4.882631e-06
600.248 | 25 | 25 | -272.15 | -73.97383 | -73.97383 | 370 | -73.97383 | -73.97383 | -0.09135622 | -0.002486573 | -9.621324e-05 | -5.029705e-06
618.995 | 25 | 25 | -272.15 | -72.95091 | -72.95091 | 370 | -72.95091 | -72.95091 | -0.09082586 | -0.00269109 | -9.557682e-05 | -5.263171e-06
637.752 | 25 | 25 | -272.15 | -71.98522 | -71.98522 | 370 | -71.98522 | -71.98522 | -0.09104663 | -0.00262523 | -9.569562e-05 | -5.185637e-06
656.533 | 25 | 25 | -272.15 | -71.03025 | -71.03025 | 370 | -71.03025 | -71.03025 | -0.08933069 | -0.002800861 | -9.388376e-05 | -5.385989e-06
675.296 | 25 | 25 | -272.15 | -70.02522 | -70.02522 | 370 | -70.02522 | -70.02522 | -0.08778584 | -0.002288988 | -9.223729e-05 | -4.79519e-06
694.044 | 25 | 25 | -272.15 | -68.9558 | -68.9558 | 370 | -68.9558 | -68.9558 | -0.08795572 | -0.002620606 | -9.229444e-05 | -5.174817e-06
712.81 | 25 | 25 | -272.15 | -67.94719 | -67.94719 | 370 | -67.94719 | -67.94719 | -0.08763216 | -0.002269344 | -9.186579e-05 | -4.768815e-06
731.575 | 25 | 25 | -272.15 | -67.01727 | -67.01727 | 370 | -67.01727 | -67.01727 | -0.08653216 | -0.003244561 | -9.067094e-05 | -5.889236e-06
750.339 | 25 | 25 | -272.15 | -65.99077 | -65.99077 | 370 | -65.99077 | -65.99077 | -0.08527846 | -0.002584788 | -8.931264e-05 | -5.12822e-06
769.103 | 25 | 25 | -272.15 | -64.99289 | -64.99289 | 370 | -64.99289 | -64.99289 | -0.08479201 | -0.002302852 | -8.872264e-05 | -4.802006e-06
787.898 | 25 | 25 | -272.15 | -63.95924 | -63.95924 | 370 | -63.95924 | -63.95924 | -0.0836954 | -0.002647182 | -8.752027e-05 | -5.196324e-06
806.638 | 25 | 25 | -272.15 | -62.99355 | -62.99355 | 370 | -62.99355 | -62.99355 | -0.08189162 | -0.002490039 | -8.561967e-05 | -5.013757e-06
825.421 | 25 | 25 | -272.15 | -61.97421 | -61.97421 | 370 | -61.97421 | -61.97421 | -0.08142248 | -0.002367559 | -8.504468e-05 | -4.870978e-06
844.158 | 25 | 25 | -272.15 | -60.98348 | -60.98348 | 370 | -60.98348 | -60.98348 | -0.08066214 | -0.002843612 | -8.418223e-05 | -5.416939e-06
862.914 | 25 | 25 | -272.15 | -59.96413 | -59.96413 | 370 | -59.96413 | -59.96413 | -0.08018609 | -0.002211571 | -8.360035e-05 | -4.687845e-06
896.463 | 25 | 25 | -272.15 | -49.94955 | -49.94955 | 370 | -49.94955 | -49.94955 | -0.07096084 | -0.002760419 | -7.334692e-05 | -5.301181e-06
915.252 | 25 | 25 | -272.15 | -39.94211 | -39.94211 | 370 | -39.94211 | -39.94211 | -0.0607211 | -0.002542035 | -6.208233e-05 | -5.031733e-06
934.059 | 25 | 25 | -272.15 | -29.98475 | -29.98475 | 370 | -29.98475 | -29.98475 | -0.05011857 | -0.001726272 | -5.046112e-05 | -4.075017e-06
952.804 | 25 | 25 | -272.15 | -19.99162 | -19.99162 | 370 | -19.99162 | -19.99162 | -0.03796756 | -0.001906526 | -3.729161e-05 | -4.264277e-06
971.562 | 25 | 25 | -272.15 | -9.966303 | -9.966303 | 370 | -9.966303 | -9.966303 | -0.02461501 | -0.00164539 | -2.292024e-05 | -3.945605e-06
990.298 | 25 | 25 | -272.15 | 0.0017883 | 0.0017883 | 370 | 0.0017883 | 0.0017883 | -0.008384091 | -0.001134673 | -5.683814e-06 | -3.339863e-06
1008.97 | 25 | 25 | -272.15 | 10.0128 | 10.0128 | 370 | 10.0128 | 10.0128 | 0.006751415 | -0.000877002 | 1.046449e-05 | -3.025204e-06
1027.625 | 25 | 25 | -272.15 | 20.01666 | 20.01666 | 370 | 20.01666 | 20.01666 | 0.01964183 | -0.0008226951 | 2.437265e-05 | -2.944554e-06
1046.316 | 25 | 25 | -272.15 | 30.03125 | 30.03125 | 370 | 30.03125 | 30.03125 | 0.03247794 | -0.0001629213 | 3.822777e-05 | -2.167219e-06
1065.035 | 25 | 25 | -272.15 | 40.01007 | 40.01007 | 370 | 40.01007 | 40.01007 | 0.04262187 | 0.0001513665 | 4.939379e-05 | -1.787473e-06
1083.708 | 25 | 25 | -272.15 | 50.03896 | 50.03896 | 370 | 50.03896 | 50.03896 | 0.0529506 | 0.0001998966 | 6.074941e-05 | -1.713425e-06
1102.424 | 25 | 25 | -272.15 | 59.98559 | 59.98559 | 370 | 59.98559 | 59.98559 | 0.06186039 | 0.0004910753 | 7.068104e-05 | -1.360328e-06
1136.093 | 25 | 25 | -272.15 | 61.0407 | 61.0407 | 370 | 61.0407 | 61.0407 | 0.06367216 | 0.0004598774 | 7.259901e-05 | -1.394309e-06
1154.847 | 25 | 25 | -272.15 | 62.04574 | 62.04574 | 370 | 62.04574 | 62.04574 | 0.06497899 | 0.0007891866 | 7.400805e-05 | -1.013573e-06
1173.512 | 25 | 25 | -272.15 | 63.02931 | 63.02931 | 370 | 63.02931 | 63.02931 | 0.06618993 | 0.0006239539 | 7.53192e-05 | -1.201908e-06
1192.22 | 25 | 25 | -272.15 | 64.00574 | 64.00574 | 370 | 64.00574 | 64.00574 | 0.06666597 | 0.0006378193 | 7.589656e-05 | -1.184181e-06
1210.905 | 25 | 25 | -272.15 | 64.975 | 64.975 | 370 | 64.975 | 64.975 | 0.06752563 | 0.0007059926 | 7.685582e-05 | -1.103979e-06
1229.61 | 25 | 25 | -272.15 | 66.06588 | 66.06588 | 370 | 66.06588 | 66.06588 | 0.06744129 | 0.0006528409 | 7.688624e-05 | -1.163156e-06
1248.314 | 25 | 25 | -272.15 | 67.04946 | 67.04946 | 370 | 67.04946 | 67.04946 | 0.06884401 | 0.0008365603 | 7.838868e-05 | -9.499783e-07
1266.981 | 25 | 25 | -272.15 | 68.00442 | 68.00442 | 370 | 68.00442 | 68.00442 | 0.06989665 | 0.0006586183 | 7.953893e-05 | -1.152989e-06
1285.702 | 25 | 25 | -272.15 | 69.03091 | 69.03091 | 370 | 69.03091 | 69.03091 | 0.07043162 | 0.0006297317 | 8.018034e-05 | -1.184363e-06
1304.417 | 25 | 25 | -272.15 | 70.05741 | 70.05741 | 370 | 70.05741 | 70.05741 | 0.07091576 | 0.001001793 | 8.077103e-05 | -7.543959e-07
1323.104 | 25 | 25 | -272.15 | 70.99806 | 70.99806 | 370 | 70.99806 | 70.99806 | 0.07161713 | 0.001454737 | 8.156939e-05 | -2.315191e-07
1341.775 | 25 | 25 | -272.15 | 71.98879 | 71.98879 | 370 | 71.98879 | 71.98879 | 0.07245369 | 0.0004818313 | 8.250787e-05 | -1.349171e-06
1360.464 | 25 | 25 | -272.15 | 72.9831 | 72.9831 | 370 | 72.9831 | 72.9831 | 0.07406441 | 0.0008954894 | 8.421891e-05 | -8.713997e-07
1379.181 | 25 | 25 | -272.15 | 73.98813 | 73.98813 | 370 | 73.98813 | 73.98813 | 0.07557922 | 0.001207467 | 8.583541e-05 | -5.106056e-07
1397.904 | 25 | 25 | -272.15 | 75.03251 | 75.03251 | 370 | 75.03251 | 75.03251 | 0.07605527 | 0.0008515817 | 8.641992e-05 | -9.182001e-07
1416.583 | 25 | 25 | -272.15 | 76.05185 | 76.05185 | 370 | 76.05185 | 76.05185 | 0.07584499 | 0.0007845645 | 8.63172e-05 | -9.93461e-07
1435.274 | 25 | 25 | -272.15 | 77.00682 | 77.00682 | 370 | 77.00682 | 77.00682 | 0.07636493 | 0.0004772096 | 8.69361e-05 | -1.345378e-06
1453.979 | 25 | 25 | -272.15 | 78.01901 | 78.01901 | 370 | 78.01901 | 78.01901 | 0.07886074 | 0.000741812 | 8.953187e-05 | -1.039082e-06
1472.667 | 25 | 25 | -272.15 | 79.02404 | 79.02404 | 370 | 79.02404 | 79.02404 | 0.07888963 | 0.0009983263 | 8.966622e-05 | -7.421049e-07
1491.4 | 25 | 25 | -272.15 | 80.00404 | 80.00404 | 370 | 80.00404 | 80.00404 | 0.07910801 | 0.0008099851 | 8.998696e-05 | -9.570358e-07
1510.09 | 25 | 25 | -272.15 | 81.0055 | 81.0055 | 370 | 81.0055 | 81.0055 | 0.0808089 | 0.000704837 | 9.178869e-05 | -1.076204e-06
1528.772 | 25 | 25 | -272.15 | 82.02126 | 82.02126 | 370 | 82.02126 | 82.02126 | 0.08149648 | 0.0008111401 | 9.258118e-05 | -9.520442e-07
1547.484 | 25 | 25 | -272.15 | 83.02988 | 83.02988 | 370 | 83.02988 | 83.02988 | 0.08179224 | 0.0005569368 | 9.29821e-05 | -1.242706e-06
1566.189 | 25 | 25 | -272.15 | 84.03849 | 84.03849 | 370 | 84.03849 | 84.03849 | 0.08302865 | 0.0008111407 | 9.432129e-05 | -9.483811e-07
1584.891 | 25 | 25 | -272.15 | 85.00418 | 85.00418 | 370 | 85.00418 | 85.00418 | 0.08343312 | 0.0009960152 | 9.482613e-05 | -7.339065e-07
1603.589 | 25 | 25 | -272.15 | 86.05214 | 86.05214 | 370 | 86.05214 | 86.05214 | 0.08388029 | 0.001639614 | 9.538221e-05 | 8.537195e-09
1622.277 | 25 | 25 | -272.15 | 86.98206 | 86.98206 | 370 | 86.98206 | 86.98206 | 0.08418306 | 0.001147382 | 9.578186e-05 | -5.561488e-07
1641.002 | 25 | 25 | -272.15 | 87.99783 | 87.99783 | 370 | 87.99783 | 87.99783 | 0.08607806 | 0.001052634 | 9.777871e-05 | -6.633245e-07
1659.703 | 25 | 25 | -272.15 | 89.05294 | 89.05294 | 370 | 89.05294 | 89.05294 | 0.08603531 | 0.0007949634 | 9.784687e-05 | -9.578908e-07
1678.42 | 25 | 25 | -272.15 | 90.01147 | 90.01147 | 370 | 90.01147 | 90.01147 | 0.08675632 | 0.001157782 | 9.866669e-05 | -5.386824e-07
1697.119 | 25 | 25 | -272.15 | 90.99863 | 90.99863 | 370 | 90.99863 | 90.99863 | 0.08830585 | 0.0007406564 | 0.0001003159 | -1.016845e-06
1715.789 | 25 | 25 | -272.15 | 91.99293 | 91.99293 | 370 | 91.99293 | 91.99293 | 0.08895173 | 0.001083831 | 0.0001010646 | -6.201739e-07
1734.479 | 25 | 25 | -272.15 | 92.99081 | 92.99081 | 370 | 92.99081 | 92.99081 | 0.08919434 | 0.001128895 | 0.0001014114 | -5.66511e-07
1753.209 | 25 | 25 | -272.15 | 94.05308 | 94.05308 | 370 | 94.05308 | 94.05308 | 0.09035097 | 0.001150848 | 0.0001026766 | -5.393222e-07
1771.919 | 25 | 25 | -272.15 | 95.02235 | 95.02235 | 370 | 95.02235 | 95.02235 | 0.09115748 | 0.0006181768 | 0.0001035829 | -1.150468e-06
1790.602 | 25 | 25 | -272.15 | 96.03811 | 96.03811 | 370 | 96.03811 | 96.03811 | 0.09071148 | 0.0008007405 | 0.0001032447 | -9.385611e-07
1809.318 | 25 | 25 | -272.15 | 97.00738 | 97.00738 | 370 | 97.00738 | 97.00738 | 0.09257416 | 0.0009544187 | 0.0001052044 | -7.599752e-07
1828.046 | 25 | 25 | -272.15 | 98.04103 | 98.04103 | 370 | 98.04103 | 98.04103 | 0.093599 | 0.001193601 | 0.0001063352 | -4.828892e-07
1846.755 | 25 | 25 | -272.15 | 99.03533 | 99.03533 | 370 | 99.03533 | 99.03533 | 0.09301429 | 0.001440871 | 0.0001058563 | -1.965681e-07
1865.449 | 25 | 25 | -272.15 | 100.0189 | 100.0189 | 370 | 100.0189 | 100.0189 | 0.09505374 | 0.001526376 | 0.0001079939 | -9.639807e-08
1903.467 | 25 | 25 | -272.15 | 8600.684 | 8600.684 | 370 | 8600.684 | 8600.684 | -0.2498912 | -0.002020917 | 0.000656561 | 1.125598e-05
1926.719 | 25 | 25 | -272.15 | 17099.87 | 17099.87 | 370 | 17099.87 | 17099.87 | -0.9646993 | 0.00959387 | 0.0008289849 | 3.998325e-05
1945.935 | 25 | 25 | -272.15 | 18499.81 | 18499.81 | 370 | 18499.81 | 18499.81 | -1.073638 | 0.0107921 | 0.0008497598 | 4.373682e-05
1986.283 | 25 | 25 | -272.15 | 10000.03 | 10000.03 | 370 | 10000.03 | 10000.03 | -0.3680155 | -0.001108096 | 0.0006856785 | 1.484697e-05
2009.547 | 25 | 25 | -272.15 | 1499.808 | 1499.808 | 370 | 1499.808 | 1499.808 | 0.2583988 | 0.0004529444 | 0.0004179129 | 1.20997e-06
2028.702 | 25 | 25 | -272.15 | 99.76139 | 99.76139 | 370 | 99.76139 | 99.76139 | 0.1092313 | 0.00426484 | 0.0001221084 | 3.054081e-06
2062.28 | 25 | 25 | -272.15 | 99.06752 | 99.06752 | 370 | 99.06752 | 99.06752 | 0.1080053 | 0.004300661 | 0.0001208126 | 3.094037e-06
2080.937 | 25 | 25 | -272.15 | 98.05176 | 98.05176 | 370 | 98.05176 | 98.05176 | 0.1079487 | 0.004483224 | 0.0001206496 | 3.302255e-06
2099.654 | 25 | 25 | -272.15 | 96.9895 | 96.9895 | 370 | 96.9895 | 96.9895 | 0.1068325 | 0.004131962 | 0.0001194246 | 2.896155e-06
2118.351 | 25 | 25 | -272.15 | 96.04526 | 96.04526 | 370 | 96.04526 | 96.04526 | 0.1052195 | 0.00389278 | 0.0001177165 | 2.619232e-06
2137.076 | 25 | 25 | -272.15 | 95.01877 | 95.01877 | 370 | 95.01877 | 95.01877 | 0.1048787 | 0.004321459 | 0.0001172689 | 3.110617e-06
2155.787 | 25 | 25 | -272.15 | 94.01731 | 94.01731 | 370 | 94.01731 | 94.01731 | 0.1040352 | 0.003940154 | 0.0001163223 | 2.670059e-06
2174.495 | 25 | 25 | -272.15 | 93.04089 | 93.04089 | 370 | 93.04089 | 93.04089 | 0.1030542 | 0.004244043 | 0.0001152413 | 3.017949e-06
2193.203 | 25 | 25 | -272.15 | 92.01439 | 92.01439 | 370 | 92.01439 | 92.01439 | 0.1020985 | 0.004003705 | 0.0001141803 | 2.739547e-06
2211.926 | 25 | 25 | -272.15 | 91.00578 | 91.00578 | 370 | 91.00578 | 91.00578 | 0.1015579 | 0.003792252 | 0.000113535 | 2.494412e-06
2230.596 | 25 | 25 | -272.15 | 90.06155 | 90.06155 | 370 | 90.06155 | 90.06155 | 0.1015486 | 0.003799186 | 0.0001134267 | 2.500676e-06
2249.286 | 25 | 25 | -272.15 | 89.00644 | 89.00644 | 370 | 89.00644 | 89.00644 | 0.100823 | 0.004821778 | 0.0001125922 | 3.675382e-06
2268.014 | 25 | 25 | -272.15 | 87.97637 | 87.97637 | 370 | 87.97637 | 87.97637 | 0.1002545 | 0.003868514 | 0.0001119169 | 2.576661e-06
2286.697 | 25 | 25 | -272.15 | 87.01425 | 87.01425 | 370 | 87.01425 | 87.01425 | 0.0984635 | 0.003862736 | 0.0001100294 | 2.568266e-06
2305.44 | 25 | 25 | -272.15 | 85.99133 | 85.99133 | 370 | 85.99133 | 85.99133 | 0.09810416 | 0.004064944 | 0.0001095636 | 2.799075e-06
2324.138 | 25 | 25 | -272.15 | 84.99703 | 84.99703 | 370 | 84.99703 | 84.99703 | 0.09741317 | 0.004498244 | 0.0001087699 | 3.295835e-06
2342.824 | 25 | 25 | -272.15 | 84.01703 | 84.01703 | 370 | 84.01703 | 84.01703 | 0.09643567 | 0.003911267 | 0.000107692 | 2.618665e-06
2361.496 | 25 | 25 | -272.15 | 83.00842 | 83.00842 | 370 | 83.00842 | 83.00842 | 0.09572849 | 0.004060322 | 0.0001068807 | 2.788341e-06
2380.211 | 25 | 25 | -272.15 | 82.00338 | 82.00338 | 370 | 82.00338 | 82.00338 | 0.09483993 | 0.004172403 | 0.0001058889 | 2.915479e-06
2398.896 | 25 | 25 | -272.15 | 81.01265 | 81.01265 | 370 | 81.01265 | 81.01265 | 0.09433274 | 0.004233643 | 0.0001052789 | 2.984144e-06
2417.587 | 25 | 25 | -272.15 | 80.03265 | 80.03265 | 370 | 80.03265 | 80.03265 | 0.09267349 | 0.004241733 | 0.000103521 | 2.991673e-06
2436.286 | 25 | 25 | -272.15 | 78.97754 | 78.97754 | 370 | 78.97754 | 78.97754 | 0.09293692 | 0.004180492 | 0.000103673 | 2.919292e-06
2454.987 | 25 | 25 | -272.15 | 78.02258 | 78.02258 | 370 | 78.02258 | 78.02258 | 0.09350318 | 0.003828073 | 0.0001041375 | 2.512057e-06
2473.708 | 25 | 25 | -272.15 | 77.02112 | 77.02112 | 370 | 77.02112 | 77.02112 | 0.09136894 | 0.003504542 | 0.0001019035 | 2.137975e-06
2492.408 | 25 | 25 | -272.15 | 76.02682 | 76.02682 | 370 | 76.02682 | 76.02682 | 0.09080856 | 0.004063788 | 0.0001012401 | 2.779653e-06
2511.08 | 25 | 25 | -272.15 | 75.0504 | 75.0504 | 370 | 75.0504 | 75.0504 | 0.09011646 | 0.004069567 | 0.0001004473 | 2.784529e-06
2529.793 | 25 | 25 | -272.15 | 74.00602 | 74.00602 | 370 | 74.00602 | 74.00602 | 0.08930186 | 0.00414005 | 9.952507e-05 | 2.863733e-06
2548.471 | 25 | 25 | -272.15 | 73.02959 | 73.02959 | 370 | 73.02959 | 73.02959 | 0.08840752 | 0.004229021 | 9.853047e-05 | 2.964332e-06
2567.201 | 25 | 25 | -272.15 | 72.0031 | 72.0031 | 370 | 72.0031 | 72.0031 | 0.08741959 | 0.004055701 | 9.743726e-05 | 2.763042e-06
2585.866 | 25 | 25 | -272.15 | 71.03383 | 71.03383 | 370 | 71.03383 | 71.03383 | 0.08621903 | 0.004032593 | 9.613797e-05 | 2.734693e-06
2604.584 | 25 | 25 | -272.15 | 70.03953 | 70.03953 | 370 | 70.03953 | 70.03953 | 0.08612314 | 0.00378532 | 9.593792e-05 | 2.448369e-06
2623.254 | 25 | 25 | -272.15 | 69.01303 | 69.01303 | 370 | 69.01303 | 69.01303 | 0.08578341 | 0.003680172 | 9.549125e-05 | 2.32552e-06
2641.985 | 25 | 25 | -272.15 | 68.00084 | 68.00084 | 370 | 68.00084 | 68.00084 | 0.08465681 | 0.003600445 | 9.426124e-05 | 2.231946e-06
2660.651 | 25 | 25 | -272.15 | 67.03157 | 67.03157 | 370 | 67.03157 | 67.03157 | 0.0843402 | 0.003584268 | 9.384365e-05 | 2.211572e-06
2679.363 | 25 | 25 | -272.15 | 66.01223 | 66.01223 | 370 | 66.01223 | 66.01223 | 0.08172177 | 0.003577336 | 9.112482e-05 | 2.201745e-06
2698.086 | 25 | 25 | -272.15 | 64.99646 | 64.99646 | 370 | 64.99646 | 64.99646 | 0.08231335 | 0.003816518 | 9.160824e-05 | 2.47511e-06
2716.764 | 25 | 25 | -272.15 | 64.01289 | 64.01289 | 370 | 64.01289 | 64.01289 | 0.08113706 | 0.003388994 | 9.033166e-05 | 1.981404e-06
2735.447 | 25 | 25 | -272.15 | 62.98639 | 62.98639 | 370 | 62.98639 | 62.98639 | 0.07961642 | 0.003653597 | 8.870708e-05 | 2.283999e-06
2754.145 | 25 | 25 | -272.15 | 61.98851 | 61.98851 | 370 | 61.98851 | 61.98851 | 0.0785765 | 0.003551915 | 8.756503e-05 | 2.16519e-06
2772.837 | 25 | 25 | -272.15 | 61.00494 | 61.00494 | 370 | 61.00494 | 61.00494 | 0.07832115 | 0.003587736 | 8.720703e-05 | 2.20462e-06
2791.535 | 25 | 25 | -272.15 | 59.98202 | 59.98202 | 370 | 59.98202 | 59.98202 | 0.07770758 | 0.003962108 | 8.648761e-05 | 2.633526e-06
2825.222 | 25 | 25 | -272.15 | 50.0032 | 50.0032 | 370 | 50.0032 | 50.0032 | 0.06702301 | 0.003695194 | 7.478232e-05 | 2.308289e-06
2843.975 | 25 | 25 | -272.15 | 40.04226 | 40.04226 | 370 | 40.04226 | 40.04226 | 0.05840671 | 0.00345139 | 6.514193e-05 | 2.009677e-06
2862.654 | 25 | 25 | -272.15 | 30.01694 | 30.01694 | 370 | 30.01694 | 30.01694 | 0.04716058 | 0.002938361 | 5.287162e-05 | 1.401171e-06
2881.374 | 25 | 25 | -272.15 | 20.03096 | 20.03096 | 370 | 20.03096 | 20.03096 | 0.03432205 | 0.003148656 | 3.901709e-05 | 1.625011e-06
2900.049 | 25 | 25 | -272.15 | 10.04857 | 10.04857 | 370 | 10.04857 | 10.04857 | 0.02092789 | 0.002557055 | 2.460872e-05 | 9.261754e-07
2918.713 | 25 | 25 | -272.15 | 0.0089416 | 0.0089416 | 370 | 0.0089416 | 0.0089416 | 0.005681448 | 0.002323651 | 8.346755e-06 | 6.393868e-07
2937.386 | 25 | 25 | -272.15 | -10.0128 | -10.0128 | 370 | -10.0128 | -10.0128 | -0.008711089 | 0.00206136 | -7.061592e-06 | 3.193917e-07
2956.111 | 25 | 25 | -272.15 | -19.96301 | -19.96301 | 370 | -19.96301 | -19.96301 | -0.02304819 | 0.0007672326 | -2.240713e-05 | -1.18773e-06
2974.857 | 25 | 25 | -272.15 | -29.9919 | -29.9919 | 370 | -29.9919 | -29.9919 | -0.03455084 | 0.001282572 | -3.493368e-05 | -6.129761e-07
2993.66 | 25 | 25 | -272.15 | -39.95999 | -39.95999 | 370 | -39.95999 | -39.95999 | -0.04622927 | 0.0008619805 | -4.762918e-05 | -1.115018e-06
3012.449 | 25 | 25 | -272.15 | -50.00677 | -50.00677 | 370 | -50.00677 | -50.00677 | -0.05605419 | 0.0006944377 | -5.848413e-05 | -1.326038e-06
3031.18 | 25 | 25 | -272.15 | -59.97844 | -59.97844 | 370 | -59.97844 | -59.97844 | -0.06605012 | 0.0006204874 | -6.950178e-05 | -1.429232e-06
3064.79 | 25 | 25 | -272.15 | -60.96202 | -60.96202 | 370 | -60.96202 | -60.96202 | -0.06580861 | 0.0008446488 | -6.936417e-05 | -1.173092e-06
3083.518 | 25 | 25 | -272.15 | -62.00997 | -62.00997 | 370 | -62.00997 | -62.00997 | -0.06714087 | 0.0007591441 | -7.080309e-05 | -1.273378e-06
3102.284 | 25 | 25 | -272.15 | -62.94705 | -62.94705 | 370 | -62.94705 | -62.94705 | -0.06780063 | 0.0001594548 | -7.155958e-05 | -1.965098e-06
3121.048 | 25 | 25 | -272.15 | -63.95924 | -63.95924 | 370 | -63.95924 | -63.95924 | -0.0682166 | 0.0007787868 | -7.208078e-05 | -1.254316e-06
3139.791 | 25 | 25 | -272.15 | -64.97143 | -64.97143 | 370 | -64.97143 | -64.97143 | -0.06927385 | 0.000850426 | -7.324163e-05 | -1.173724e-06
3158.57 | 25 | 25 | -272.15 | -66.00865 | -66.00865 | 370 | -66.00865 | -66.00865 | -0.06968981 | 0.0005176505 | -7.376545e-05 | -1.558507e-06
3177.358 | 25 | 25 | -272.15 | -66.98865 | -66.98865 | 370 | -66.98865 | -66.98865 | -0.07037731 | 0.0002380265 | -7.455412e-05 | -1.882029e-06
3196.119 | 25 | 25 | -272.15 | -67.99369 | -67.99369 | 370 | -67.99369 | -67.99369 | -0.07294938 | 0.001113873 | -7.722519e-05 | -8.760821e-07
3214.92 | 25 | 25 | -272.15 | -68.9558 | -68.9558 | 370 | -68.9558 | -68.9558 | -0.07295977 | 0.0003258425 | -7.733659e-05 | -1.784557e-06
3233.676 | 25 | 25 | -272.15 | -70.00376 | -70.00376 | 370 | -70.00376 | -70.00376 | -0.07398005 | 0.0002877123 | -7.846432e-05 | -1.830334e-06
3252.434 | 25 | 25 | -272.15 | -70.96587 | -70.96587 | 370 | -70.96587 | -70.96587 | -0.07525453 | 0.0008654474 | -7.983659e-05 | -1.167324e-06
3271.218 | 25 | 25 | -272.15 | -71.98164 | -71.98164 | 370 | -71.98164 | -71.98164 | -0.07535505 | 0.0001952746 | -8.004352e-05 | -1.940286e-06
3289.964 | 25 | 25 | -272.15 | -73.00456 | -73.00456 | 370 | -73.00456 | -73.00456 | -0.07599519 | 0.0001975853 | -8.078944e-05 | -1.939484e-06
3308.709 | 25 | 25 | -272.15 | -73.99886 | -73.99886 | 370 | -73.99886 | -73.99886 | -0.07714487 | 0.0001444337 | -8.204061e-05 | -2.002447e-06
3327.481 | 25 | 25 | -272.15 | -74.98959 | -74.98959 | 370 | -74.98959 | -74.98959 | -0.0786516 | 0.0001536776 | -8.364755e-05 | -1.99361e-06
3346.255 | 25 | 25 | -272.15 | -75.98032 | -75.98032 | 370 | -75.98032 | -75.98032 | -0.07882145 | 4.852955e-05 | -8.3921e-05 | -2.116395e-06
3364.997 | 25 | 25 | -272.15 | -76.94244 | -76.94244 | 370 | -76.94244 | -76.94244 | -0.0796349 | 0.0004148139 | -8.483342e-05 | -1.696685e-06
3383.77 | 25 | 25 | -272.15 | -78.01543 | -78.01543 | 370 | -78.01543 | -78.01543 | -0.0794616 | 0.000866603 | -8.477323e-05 | -1.178793e-06
3402.552 | 25 | 25 | -272.15 | -78.95966 | -78.95966 | 370 | -78.95966 | -78.95966 | -0.08103536 | 0.0002646028 | -8.644215e-05 | -1.873185e-06
3421.34 | 25 | 25 | -272.15 | -80.00046 | -80.00046 | 370 | -80.00046 | -80.00046 | -0.08196673 | -0.0004506339 | -8.748045e-05 | -2.698044e-06
3440.069 | 25 | 25 | -272.15 | -81.00192 | -81.00192 | 370 | -81.00192 | -81.00192 | -0.08290963 | 0.0001294126 | -8.85261e-05 | -2.032446e-06
3458.814 | 25 | 25 | -272.15 | -81.94615 | -81.94615 | 370 | -81.94615 | -81.94615 | -0.08350013 | 0.0005523148 | -8.921426e-05 | -1.547558e-06
3477.589 | 25 | 25 | -272.15 | -82.99053 | -82.99053 | 370 | -82.99053 | -82.99053 | -0.08369891 | 1.617679e-05 | -8.952221e-05 | -2.166348e-06
3496.361 | 25 | 25 | -272.15 | -83.99199 | -83.99199 | 370 | -83.99199 | -83.99199 | -0.08534547 | 0.000537294 | -9.126975e-05 | -1.568556e-06
3515.12 | 25 | 25 | -272.15 | -85.0006 | -85.0006 | 370 | -85.0006 | -85.0006 | -0.0857522 | 0.0006066219 | -9.178136e-05 | -1.490617e-06
3533.869 | 25 | 25 | -272.15 | -85.95914 | -85.95914 | 370 | -85.95914 | -85.95914 | -0.08586775 | 0.0001224798 | -9.199726e-05 | -2.049423e-06
3552.626 | 25 | 25 | -272.15 | -87.01068 | -87.01068 | 370 | -87.01068 | -87.01068 | -0.08780665 | 0.0003073551 | -9.404166e-05 | -1.83861e-06
3571.445 | 25 | 25 | -272.15 | -87.96564 | -87.96564 | 370 | -87.96564 | -87.96564 | -0.08830465 | 1.270992e-05 | -9.463867e-05 | -2.17937e-06
3590.179 | 25 | 25 | -272.15 | -89.03148 | -89.03148 | 370 | -89.03148 | -89.03148 | -0.08860395 | 0.000188342 | -9.504913e-05 | -1.979219e-06
3608.929 | 25 | 25 | -272.15 | -89.97571 | -89.97571 | 370 | -89.97571 | -89.97571 | -0.09040869 | 7.857199e-05 | -9.694844e-05 | -2.107237e-06
3627.704 | 25 | 25 | -272.15 | -90.98074 | -90.98074 | 370 | -90.98074 | -90.98074 | -0.09002057 | -0.0001606106 | -9.666685e-05 | -2.384272e-06
3646.508 | 25 | 25 | -272.15 | -91.9679 | -91.9679 | 370 | -91.9679 | -91.9679 | -0.09152383 | 0.0001409674 | -9.826995e-05 | -2.039061e-06
3665.25 | 25 | 25 | -272.15 | -92.99797 | -92.99797 | 370 | -92.99797 | -92.99797 | -0.09179188 | 0.0004541002 | -9.864548e-05 | -1.680632e-06
3684.043 | 25 | 25 | -272.15 | -94.003 | -94.003 | 370 | -94.003 | -94.003 | -0.0925371 | -0.000123635 | -9.949434e-05 | -2.347214e-06
3702.787 | 25 | 25 | -272.15 | -95.01877 | -95.01877 | 370 | -95.01877 | -95.01877 | -0.09275897 | -5.315214e-05 | -9.982231e-05 | -2.267959e-06
3721.58 | 25 | 25 | -272.15 | -95.99161 | -95.99161 | 370 | -95.99161 | -95.99161 | -0.09533338 | 0.0005326718 | -0.0001024923 | -1.595661e-06
3740.347 | 25 | 25 | -272.15 | -96.97161 | -96.97161 | 370 | -96.97161 | -96.97161 | -0.0947325 | 0.000253048 | -0.0001019959 | -1.919183e-06
3759.107 | 25 | 25 | -272.15 | -98.04103 | -98.04103 | 370 | -98.04103 | -98.04103 | -0.09539687 | -0.000120169 | -0.0001027709 | -2.350557e-06
3777.865 | 25 | 25 | -272.15 | -99.00672 | -99.00672 | 370 | -99.00672 | -99.00672 | -0.0966956 | 8.666061e-05 | -0.0001041677 | -2.114327e-06
3796.648 | 25 | 25 | -272.15 | -99.95095 | -99.95095 | 370 | -99.95095 | -99.95095 | -0.09671179 | -0.0001606105 | -0.000104283 | -2.400558e-06
3834.687 | 25 | 25 | -272.15 | -8600.605 | -8600.605 | 370 | -8600.605 | -8600.605 | 0.2458794 | 0.002493505 | -0.0006551968 | -1.478063e-05
3857.464 | 25 | 25 | -272.15 | -17099.84 | -17099.84 | 370 | -17099.84 | -17099.84 | 0.9542013 | -0.008614025 | -0.0008341291 | -4.292432e-05
3876.668 | 25 | 25 | -272.15 | -18499.81 | -18499.81 | 370 | -18499.81 | -18499.81 | 1.06409 | -0.009532631 | -0.0008540234 | -4.635621e-05