## Sheet1
Time_since_start | Raw_Temperature | Temperature | Temperature_2 | Raw_Applied_Field | Applied_Field | Field_Angle | Raw_Applied_Field_For_Plot | Applied_Field_For_Plot | Raw_Signal_Mx | Raw_Signal_My | Signal_X_direction | Signal_Y_direction
32.158 | 25 | 25 | -272.15 | -18499.85 | -18499.85 | 45 | -18499.85 | -18499.85 | 1.073948 | -0.02898498 | -0.0009465215 | -8.809301e-05
55.002 | 25 | 25 | -272.15 | -10000 | -10000 | 45 | -10000 | -10000 | 0.3622012 | -0.01527646 | -0.0007268254 | -4.834424e-05
78.26 | 25 | 25 | -272.15 | -1499.761 | -1499.761 | 45 | -1499.761 | -1499.761 | -0.2678193 | -0.01448151 | -0.0004072833 | -2.454069e-05
97.521 | 25 | 25 | -272.15 | -99.74351 | -99.74351 | 45 | -99.74351 | -99.74351 | -0.1095144 | -0.006274206 | -0.0001116618 | -1.042975e-05
131.156 | 25 | 25 | -272.15 | -98.97095 | -98.97095 | 45 | -98.97095 | -98.97095 | -0.1085241 | -0.007235554 | -0.0001106615 | -1.164066e-05
149.904 | 25 | 25 | -272.15 | -98.02672 | -98.02672 | 45 | -98.02672 | -98.02672 | -0.1081937 | -0.007120008 | -0.0001102548 | -1.149234e-05
168.676 | 25 | 25 | -272.15 | -96.97877 | -96.97877 | 45 | -96.97877 | -96.97877 | -0.1076425 | -0.006263806 | -0.0001096323 | -1.040921e-05
187.474 | 25 | 25 | -272.15 | -95.99161 | -95.99161 | 45 | -95.99161 | -95.99161 | -0.1064709 | -0.006883136 | -0.0001084411 | -1.118801e-05
206.222 | 25 | 25 | -272.15 | -95.00804 | -95.00804 | 45 | -95.00804 | -95.00804 | -0.1068787 | -0.006966331 | -0.0001087146 | -1.129034e-05
224.988 | 25 | 25 | -272.15 | -94.01373 | -94.01373 | 45 | -94.01373 | -94.01373 | -0.1054263 | -0.006514541 | -0.0001072622 | -1.071762e-05
243.719 | 25 | 25 | -272.15 | -92.94074 | -92.94074 | 45 | -92.94074 | -92.94074 | -0.1044303 | -0.006527255 | -0.0001062247 | -1.073079e-05
262.521 | 25 | 25 | -272.15 | -91.95001 | -91.95001 | 45 | -91.95001 | -91.95001 | -0.1035036 | -0.006983663 | -0.0001052601 | -1.130401e-05
281.289 | 25 | 25 | -272.15 | -90.98432 | -90.98432 | 45 | -90.98432 | -90.98432 | -0.1021829 | -0.007021795 | -0.0001039329 | -1.134953e-05
300.063 | 25 | 25 | -272.15 | -89.98286 | -89.98286 | 45 | -89.98286 | -89.98286 | -0.1022846 | -0.006186391 | -0.0001039208 | -1.029277e-05
318.776 | 25 | 25 | -272.15 | -89.02432 | -89.02432 | 45 | -89.02432 | -89.02432 | -0.1012042 | -0.006401308 | -0.0001028171 | -1.056137e-05
337.527 | 25 | 25 | -272.15 | -87.95848 | -87.95848 | 45 | -87.95848 | -87.95848 | -0.1005445 | -0.005845527 | -0.0001020921 | -9.857251e-06
356.305 | 25 | 25 | -272.15 | -86.95345 | -86.95345 | 45 | -86.95345 | -86.95345 | -0.09933811 | -0.00664049 | -0.0001008667 | -1.08576e-05
375.085 | 25 | 25 | -272.15 | -85.97345 | -85.97345 | 45 | -85.97345 | -85.97345 | -0.0985328 | -0.006390908 | -0.0001000158 | -1.054006e-05
393.858 | 25 | 25 | -272.15 | -85.02922 | -85.02922 | 45 | -85.02922 | -85.02922 | -0.09884823 | -0.005919476 | -0.0001002079 | -9.942699e-06
412.612 | 25 | 25 | -272.15 | -84.00988 | -84.00988 | 45 | -84.00988 | -84.00988 | -0.098683 | -0.006374732 | -9.994633e-05 | -1.051439e-05
431.364 | 25 | 25 | -272.15 | -82.94046 | -82.94046 | 45 | -82.94046 | -82.94046 | -0.09743741 | -0.005897522 | -9.867772e-05 | -9.909395e-06
450.124 | 25 | 25 | -272.15 | -81.96761 | -81.96761 | 45 | -81.96761 | -81.96761 | -0.09644259 | -0.0063262 | -9.76519e-05 | -1.044767e-05
468.888 | 25 | 25 | -272.15 | -81.00908 | -81.00908 | 45 | -81.00908 | -81.00908 | -0.09599079 | -0.005999204 | -9.713109e-05 | -1.003251e-05
487.633 | 25 | 25 | -272.15 | -79.98258 | -79.98258 | 45 | -79.98258 | -79.98258 | -0.09495896 | -0.005949519 | -9.606525e-05 | -9.967069e-06
506.38 | 25 | 25 | -272.15 | -78.95966 | -78.95966 | 45 | -78.95966 | -78.95966 | -0.09459036 | -0.005864014 | -9.561473e-05 | -9.856439e-06
525.127 | 25 | 25 | -272.15 | -77.97966 | -77.97966 | 45 | -77.97966 | -77.97966 | -0.09335058 | -0.005864012 | -9.436102e-05 | -9.853808e-06
543.92 | 25 | 25 | -272.15 | -77.00682 | -77.00682 | 45 | -77.00682 | -77.00682 | -0.09180803 | -0.006262651 | -9.282735e-05 | -1.035418e-05
562.708 | 25 | 25 | -272.15 | -75.95171 | -75.95171 | 45 | -75.95171 | -75.95171 | -0.09176879 | -0.005900989 | -9.267879e-05 | -9.895024e-06
581.472 | 25 | 25 | -272.15 | -74.98244 | -74.98244 | 45 | -74.98244 | -74.98244 | -0.09036369 | -0.006035022 | -9.127294e-05 | -1.006154e-05
600.196 | 25 | 25 | -272.15 | -73.95237 | -73.95237 | 45 | -73.95237 | -73.95237 | -0.09053585 | -0.006033866 | -9.132306e-05 | -1.005732e-05
618.935 | 25 | 25 | -272.15 | -72.97595 | -72.97595 | 45 | -72.97595 | -72.97595 | -0.08840636 | -0.00614248 | -8.92448e-05 | -1.019174e-05
637.685 | 25 | 25 | -272.15 | -71.99595 | -71.99595 | 45 | -71.99595 | -71.99595 | -0.08799382 | -0.005595945 | -8.875811e-05 | -9.499522e-06
656.517 | 25 | 25 | -272.15 | -71.01237 | -71.01237 | 45 | -71.01237 | -71.01237 | -0.0874808 | -0.005783133 | -8.817787e-05 | -9.733069e-06
675.26 | 25 | 25 | -272.15 | -69.99661 | -69.99661 | 45 | -69.99661 | -69.99661 | -0.08721158 | -0.005335962 | -8.782025e-05 | -9.166124e-06
693.995 | 25 | 25 | -272.15 | -68.96653 | -68.96653 | 45 | -68.96653 | -68.96653 | -0.08580654 | -0.005349828 | -8.6408e-05 | -9.180857e-06
712.762 | 25 | 25 | -272.15 | -68.01515 | -68.01515 | 45 | -68.01515 | -68.01515 | -0.08467878 | -0.005714957 | -8.526119e-05 | -9.639008e-06
731.55 | 25 | 25 | -272.15 | -67.00296 | -67.00296 | 45 | -67.00296 | -67.00296 | -0.08455977 | -0.00555897 | -8.504323e-05 | -9.439476e-06
750.304 | 25 | 25 | -272.15 | -65.98362 | -65.98362 | 45 | -65.98362 | -65.98362 | -0.08370811 | -0.00571958 | -8.414521e-05 | -9.639392e-06
769.081 | 25 | 25 | -272.15 | -64.96427 | -64.96427 | 45 | -64.96427 | -64.96427 | -0.08282413 | -0.005219259 | -8.321722e-05 | -9.005376e-06
787.832 | 25 | 25 | -272.15 | -63.99143 | -63.99143 | 45 | -63.99143 | -63.99143 | -0.08139124 | -0.005695314 | -8.178522e-05 | -9.603431e-06
806.581 | 25 | 25 | -272.15 | -62.95063 | -62.95063 | 45 | -62.95063 | -62.95063 | -0.08111971 | -0.00535214 | -8.14228e-05 | -9.167637e-06
825.335 | 25 | 25 | -272.15 | -61.96705 | -61.96705 | 45 | -61.96705 | -61.96705 | -0.08024038 | -0.004665789 | -8.050293e-05 | -8.298992e-06
844.104 | 25 | 25 | -272.15 | -60.96202 | -60.96202 | 45 | -60.96202 | -60.96202 | -0.07976894 | -0.005457287 | -7.995895e-05 | -9.294974e-06
862.858 | 25 | 25 | -272.15 | -59.93552 | -59.93552 | 45 | -59.93552 | -59.93552 | -0.07810506 | -0.004828712 | -7.830709e-05 | -8.499111e-06
896.409 | 25 | 25 | -272.15 | -49.93166 | -49.93166 | 45 | -49.93166 | -49.93166 | -0.06894223 | -0.004791736 | -6.874779e-05 | -8.425623e-06
915.211 | 25 | 25 | -272.15 | -39.96715 | -39.96715 | 45 | -39.96715 | -39.96715 | -0.05926869 | -0.003577336 | -5.871914e-05 | -6.866619e-06
933.945 | 25 | 25 | -272.15 | -30.02052 | -30.02052 | 45 | -30.02052 | -30.02052 | -0.04784692 | -0.003146346 | -4.707145e-05 | -6.296134e-06
952.738 | 25 | 25 | -272.15 | -20.00235 | -20.00235 | 45 | -20.00235 | -20.00235 | -0.0372165 | -0.00222197 | -3.614989e-05 | -5.102925e-06
971.527 | 25 | 25 | -272.15 | -10.00922 | -10.00922 | 45 | -10.00922 | -10.00922 | -0.02409504 | -0.001307992 | -2.29213e-05 | -3.922904e-06
990.251 | 25 | 25 | -272.15 | -0.0268248 | -0.0268248 | 45 | -0.0268248 | -0.0268248 | -0.009657422 | 6.817269e-05 | -8.473521e-06 | -2.159744e-06
1008.923 | 25 | 25 | -272.15 | 10.01995 | 10.01995 | 45 | 10.01995 | 10.01995 | 0.004527132 | 0.0013623 | 5.746464e-06 | -4.999218e-07
1027.584 | 25 | 25 | -272.15 | 20.06315 | 20.06315 | 45 | 20.06315 | 20.06315 | 0.01703393 | 0.001749383 | 1.841046e-05 | 1.542096e-08
1046.278 | 25 | 25 | -272.15 | 30.04913 | 30.04913 | 45 | 30.04913 | 30.04913 | 0.0290231 | 0.002877121 | 3.058843e-05 | 1.465137e-06
1064.935 | 25 | 25 | -272.15 | 39.99576 | 39.99576 | 45 | 39.99576 | 39.99576 | 0.03987525 | 0.004037213 | 4.170797e-05 | 2.95557e-06
1083.649 | 25 | 25 | -272.15 | 49.98174 | 49.98174 | 45 | 49.98174 | 49.98174 | 0.04954199 | 0.004201291 | 5.173259e-05 | 3.189383e-06
1102.33 | 25 | 25 | -272.15 | 60.01778 | 60.01778 | 45 | 60.01778 | 60.01778 | 0.0601584 | 0.00468081 | 6.264306e-05 | 3.821338e-06
1136.032 | 25 | 25 | -272.15 | 61.0407 | 61.0407 | 45 | 61.0407 | 61.0407 | 0.06033402 | 0.005078293 | 6.291465e-05 | 4.325609e-06
1154.802 | 25 | 25 | -272.15 | 61.99566 | 61.99566 | 45 | 61.99566 | 61.99566 | 0.06191124 | 0.005063272 | 6.447857e-05 | 4.309217e-06
1173.495 | 25 | 25 | -272.15 | 63.01858 | 63.01858 | 45 | 63.01858 | 63.01858 | 0.06140976 | 0.004940792 | 6.412235e-05 | 4.157421e-06
1192.162 | 25 | 25 | -272.15 | 64.00574 | 64.00574 | 45 | 64.00574 | 64.00574 | 0.06336596 | 0.005040163 | 6.604108e-05 | 4.28545e-06
1210.869 | 25 | 25 | -272.15 | 65.00719 | 65.00719 | 45 | 65.00719 | 65.00719 | 0.06428918 | 0.005638696 | 6.700356e-05 | 5.04334e-06
1229.568 | 25 | 25 | -272.15 | 66.00508 | 66.00508 | 45 | 66.00508 | 66.00508 | 0.06412741 | 0.004970834 | 6.695965e-05 | 4.203337e-06
1248.252 | 25 | 25 | -272.15 | 66.99223 | 66.99223 | 45 | 66.99223 | 66.99223 | 0.06594034 | 0.00543418 | 6.874554e-05 | 4.790614e-06
1266.959 | 25 | 25 | -272.15 | 67.99011 | 67.99011 | 45 | 67.99011 | 67.99011 | 0.06615294 | 0.005398359 | 6.904875e-05 | 4.748094e-06
1285.659 | 25 | 25 | -272.15 | 69.01303 | 69.01303 | 45 | 69.01303 | 69.01303 | 0.06835179 | 0.005683761 | 7.119627e-05 | 5.110945e-06
1304.396 | 25 | 25 | -272.15 | 70.03237 | 70.03237 | 45 | 70.03237 | 70.03237 | 0.06720788 | 0.005251613 | 7.024401e-05 | 4.568415e-06
1323.061 | 25 | 25 | -272.15 | 71.06244 | 71.06244 | 45 | 71.06244 | 71.06244 | 0.0692727 | 0.005234282 | 7.226801e-05 | 4.54931e-06
1341.766 | 25 | 25 | -272.15 | 72.01741 | 72.01741 | 45 | 72.01741 | 72.01741 | 0.0702664 | 0.005473464 | 7.329089e-05 | 4.85366e-06
1360.457 | 25 | 25 | -272.15 | 73.00456 | 73.00456 | 45 | 73.00456 | 73.00456 | 0.0702664 | 0.005569369 | 7.339584e-05 | 4.977317e-06
1379.141 | 25 | 25 | -272.15 | 73.9774 | 73.9774 | 45 | 73.9774 | 73.9774 | 0.07168876 | 0.005810862 | 7.481809e-05 | 5.284632e-06
1397.877 | 25 | 25 | -272.15 | 75.02894 | 75.02894 | 45 | 75.02894 | 75.02894 | 0.07300948 | 0.005605188 | 7.615444e-05 | 5.027942e-06
1416.579 | 25 | 25 | -272.15 | 76.02682 | 76.02682 | 45 | 76.02682 | 76.02682 | 0.07334687 | 0.00585708 | 7.657336e-05 | 5.348445e-06
1435.262 | 25 | 25 | -272.15 | 76.9782 | 76.9782 | 45 | 76.9782 | 76.9782 | 0.07358835 | 0.005323253 | 7.68984e-05 | 4.677438e-06
1453.975 | 25 | 25 | -272.15 | 77.99397 | 77.99397 | 45 | 77.99397 | 77.99397 | 0.07505348 | 0.005799309 | 7.836485e-05 | 5.280829e-06
1472.656 | 25 | 25 | -272.15 | 78.96324 | 78.96324 | 45 | 78.96324 | 78.96324 | 0.07617081 | 0.006223364 | 7.950389e-05 | 5.818482e-06
1491.383 | 25 | 25 | -272.15 | 80.05054 | 80.05054 | 45 | 80.05054 | 80.05054 | 0.07645044 | 0.005783131 | 7.987876e-05 | 5.265933e-06
1510.086 | 25 | 25 | -272.15 | 81.052 | 81.052 | 45 | 81.052 | 81.052 | 0.07730548 | 0.005684915 | 8.077801e-05 | 5.144695e-06
1528.722 | 25 | 25 | -272.15 | 82.04988 | 82.04988 | 45 | 82.04988 | 82.04988 | 0.07814088 | 0.005701091 | 8.165868e-05 | 5.167782e-06
1547.478 | 25 | 25 | -272.15 | 83.00842 | 83.00842 | 45 | 83.00842 | 83.00842 | 0.07886304 | 0.005989958 | 8.243018e-05 | 5.534832e-06
1566.176 | 25 | 25 | -272.15 | 84.04207 | 84.04207 | 45 | 84.04207 | 84.04207 | 0.08020802 | 0.005542793 | 8.378713e-05 | 4.973391e-06
1584.888 | 25 | 25 | -272.15 | 85.05425 | 85.05425 | 45 | 85.05425 | 85.05425 | 0.08041025 | 0.005654873 | 8.408224e-05 | 5.117524e-06
1603.586 | 25 | 25 | -272.15 | 86.02352 | 86.02352 | 45 | 86.02352 | 86.02352 | 0.08056277 | 0.006714439 | 8.43267e-05 | 6.457038e-06
1622.309 | 25 | 25 | -272.15 | 87.02856 | 87.02856 | 45 | 87.02856 | 87.02856 | 0.08264614 | 0.006322735 | 8.636525e-05 | 5.965498e-06
1641.017 | 25 | 25 | -272.15 | 88.01571 | 88.01571 | 45 | 88.01571 | 88.01571 | 0.08295587 | 0.005765798 | 8.675738e-05 | 5.265428e-06
1659.729 | 25 | 25 | -272.15 | 89.03505 | 89.03505 | 45 | 89.03505 | 89.03505 | 0.08344125 | 0.005934497 | 8.731579e-05 | 5.481019e-06
1678.469 | 25 | 25 | -272.15 | 90.02578 | 90.02578 | 45 | 90.02578 | 90.02578 | 0.08407099 | 0.006957088 | 8.800502e-05 | 6.773936e-06
1697.129 | 25 | 25 | -272.15 | 91.02366 | 91.02366 | 45 | 91.02366 | 91.02366 | 0.08598564 | 0.006305402 | 8.988636e-05 | 5.954344e-06
1715.831 | 25 | 25 | -272.15 | 92.0287 | 92.0287 | 45 | 92.0287 | 92.0287 | 0.08511786 | 0.006359709 | 8.918861e-05 | 6.025563e-06
1734.521 | 25 | 25 | -272.15 | 93.01943 | 93.01943 | 45 | 93.01943 | 93.01943 | 0.08696781 | 0.006609291 | 9.10092e-05 | 6.343132e-06
1753.235 | 25 | 25 | -272.15 | 94.02089 | 94.02089 | 45 | 94.02089 | 94.02089 | 0.08729247 | 0.00627536 | 9.141669e-05 | 5.924478e-06
1771.965 | 25 | 25 | -272.15 | 95.04381 | 95.04381 | 45 | 95.04381 | 95.04381 | 0.08919669 | 0.006349311 | 9.329103e-05 | 6.020531e-06
1790.648 | 25 | 25 | -272.15 | 96.02023 | 96.02023 | 45 | 96.02023 | 96.02023 | 0.08907192 | 0.006358554 | 9.327916e-05 | 6.034812e-06
1809.386 | 25 | 25 | -272.15 | 96.96804 | 96.96804 | 45 | 96.96804 | 96.96804 | 0.09037989 | 0.006608134 | 9.459267e-05 | 6.352264e-06
1828.081 | 25 | 25 | -272.15 | 98.02315 | 98.02315 | 45 | 98.02315 | 98.02315 | 0.09039722 | 0.006541116 | 9.472091e-05 | 6.270534e-06
1846.785 | 25 | 25 | -272.15 | 99.06037 | 99.06037 | 45 | 99.06037 | 99.06037 | 0.09047235 | 0.006320423 | 9.490084e-05 | 5.994855e-06
1865.49 | 25 | 25 | -272.15 | 100.0439 | 100.0439 | 45 | 100.0439 | 100.0439 | 0.09213627 | 0.007094588 | 9.654819e-05 | 6.9743e-06
1903.469 | 25 | 25 | -272.15 | 8600.666 | 8600.666 | 45 | 8600.666 | 8600.666 | -0.2494567 | 0.01548445 | 0.0006835601 | 4.036181e-05
1926.715 | 25 | 25 | -272.15 | 17099.87 | 17099.87 | 45 | 17099.87 | 17099.87 | -0.9725916 | 0.02900231 | 0.000909739 | 8.011486e-05
1945.911 | 25 | 25 | -272.15 | 18499.83 | 18499.83 | 45 | 18499.83 | 18499.83 | -1.084526 | 0.03061533 | 0.0009375778 | 8.565869e-05
1986.461 | 25 | 25 | -272.15 | 10000.01 | 10000.01 | 45 | 10000.01 | 10000.01 | -0.3675302 | 0.01660872 | 0.0007228525 | 4.553387e-05
2009.745 | 25 | 25 | -272.15 | 1499.794 | 1499.794 | 45 | 1499.794 | 1499.794 | 0.2645378 | 0.01584958 | 0.0004052114 | 2.177556e-05
2028.936 | 25 | 25 | -272.15 | 99.76855 | 99.76855 | 45 | 99.76855 | 99.76855 | 0.1084097 | 0.008136818 | 0.0001116076 | 8.288601e-06
2062.477 | 25 | 25 | -272.15 | 99.01387 | 99.01387 | 45 | 99.01387 | 99.01387 | 0.1069724 | 0.008749215 | 0.0001101947 | 9.059272e-06
2081.185 | 25 | 25 | -272.15 | 98.00884 | 98.00884 | 45 | 98.00884 | 98.00884 | 0.1068499 | 0.008411821 | 0.0001099742 | 8.630867e-06
2099.891 | 25 | 25 | -272.15 | 97.00738 | 97.00738 | 45 | 97.00738 | 97.00738 | 0.1065322 | 0.007638812 | 0.0001095732 | 7.652833e-06
2118.568 | 25 | 25 | -272.15 | 96.0095 | 96.0095 | 45 | 96.0095 | 96.0095 | 0.104175 | 0.009021906 | 0.0001072815 | 9.395283e-06
2137.268 | 25 | 25 | -272.15 | 95.03308 | 95.03308 | 45 | 95.03308 | 95.03308 | 0.1046406 | 0.008064024 | 0.0001076095 | 8.184051e-06
2156.009 | 25 | 25 | -272.15 | 94.02804 | 94.02804 | 45 | 94.02804 | 94.02804 | 0.1042062 | 0.008380625 | 0.0001070998 | 8.580828e-06
2174.681 | 25 | 25 | -272.15 | 92.99081 | 92.99081 | 45 | 92.99081 | 92.99081 | 0.1028381 | 0.007899947 | 0.0001057211 | 7.971547e-06
2193.422 | 25 | 25 | -272.15 | 92.02512 | 92.02512 | 45 | 92.02512 | 92.02512 | 0.1022512 | 0.008084821 | 0.0001050742 | 8.202223e-06
2212.109 | 25 | 25 | -272.15 | 91.01293 | 91.01293 | 45 | 91.01293 | 91.01293 | 0.1023701 | 0.008084821 | 0.0001050769 | 8.199507e-06
2230.812 | 25 | 25 | -272.15 | 89.99717 | 89.99717 | 45 | 89.99717 | 89.99717 | 0.1005156 | 0.008577051 | 0.0001032494 | 8.817858e-06
2249.506 | 25 | 25 | -272.15 | 89.05294 | 89.05294 | 45 | 89.05294 | 89.05294 | 0.1002522 | 0.008094068 | 0.0001029047 | 8.205918e-06
2268.21 | 25 | 25 | -272.15 | 87.99425 | 87.99425 | 45 | 87.99425 | 87.99425 | 0.0988899 | 0.007865284 | 0.0001015291 | 7.914409e-06
2286.889 | 25 | 25 | -272.15 | 86.97849 | 86.97849 | 45 | 86.97849 | 86.97849 | 0.0993024 | 0.008324006 | 0.0001018036 | 8.490479e-06
2305.586 | 25 | 25 | -272.15 | 85.98776 | 85.98776 | 45 | 85.98776 | 85.98776 | 0.09773435 | 0.007724315 | 0.0001002443 | 7.731158e-06
2324.275 | 25 | 25 | -272.15 | 85.06141 | 85.06141 | 45 | 85.06141 | 85.06141 | 0.0970434 | 0.007880305 | 9.950521e-05 | 7.925495e-06
2343.004 | 25 | 25 | -272.15 | 84.03134 | 84.03134 | 45 | 84.03134 | 84.03134 | 0.09652924 | 0.008179572 | 9.891897e-05 | 8.300334e-06
2361.687 | 25 | 25 | -272.15 | 82.9798 | 82.9798 | 45 | 82.9798 | 82.9798 | 0.09522706 | 0.008089445 | 9.75998e-05 | 8.183795e-06
2380.394 | 25 | 25 | -272.15 | 82.04988 | 82.04988 | 45 | 82.04988 | 82.04988 | 0.09542003 | 0.007396165 | 9.767985e-05 | 7.306551e-06
2399.072 | 25 | 25 | -272.15 | 81.052 | 81.052 | 45 | 81.052 | 81.052 | 0.09432582 | 0.007561397 | 9.655922e-05 | 7.512356e-06
2417.76 | 25 | 25 | -272.15 | 80.01835 | 80.01835 | 45 | 80.01835 | 80.01835 | 0.09346847 | 0.007708141 | 9.565439e-05 | 7.694739e-06
2436.467 | 25 | 25 | -272.15 | 79.01331 | 79.01331 | 45 | 79.01331 | 79.01331 | 0.0923453 | 0.007782091 | 9.450615e-05 | 7.78535e-06
2455.17 | 25 | 25 | -272.15 | 78.02258 | 78.02258 | 45 | 78.02258 | 78.02258 | 0.0909715 | 0.007886083 | 9.312703e-05 | 7.913905e-06
2473.893 | 25 | 25 | -272.15 | 76.98893 | 76.98893 | 45 | 76.98893 | 76.98893 | 0.09050696 | 0.006979039 | 9.258642e-05 | 6.766664e-06
2492.565 | 25 | 25 | -272.15 | 76.01966 | 76.01966 | 45 | 76.01966 | 76.01966 | 0.09038683 | 0.007165071 | 9.237199e-05 | 6.998791e-06
2511.262 | 25 | 25 | -272.15 | 75.06828 | 75.06828 | 45 | 75.06828 | 75.06828 | 0.08995935 | 0.00735688 | 9.187448e-05 | 7.238255e-06
2529.982 | 25 | 25 | -272.15 | 74.00244 | 74.00244 | 45 | 74.00244 | 74.00244 | 0.08937926 | 0.007436607 | 9.122332e-05 | 7.335993e-06
2548.667 | 25 | 25 | -272.15 | 72.9831 | 72.9831 | 45 | 72.9831 | 72.9831 | 0.08797184 | 0.007170848 | 8.980999e-05 | 6.997936e-06
2567.366 | 25 | 25 | -272.15 | 71.99237 | 71.99237 | 45 | 71.99237 | 71.99237 | 0.08718618 | 0.007300261 | 8.89762e-05 | 7.158565e-06
2586.08 | 25 | 25 | -272.15 | 70.99806 | 70.99806 | 45 | 70.99806 | 70.99806 | 0.08586893 | 0.007451627 | 8.764915e-05 | 7.346885e-06
2604.766 | 25 | 25 | -272.15 | 70.06814 | 70.06814 | 45 | 70.06814 | 70.06814 | 0.08580653 | 0.006854251 | 8.749242e-05 | 6.590648e-06
2623.485 | 25 | 25 | -272.15 | 69.00945 | 69.00945 | 45 | 69.00945 | 69.00945 | 0.0844384 | 0.007178935 | 8.611135e-05 | 6.99748e-06
2642.184 | 25 | 25 | -272.15 | 68.04376 | 68.04376 | 45 | 68.04376 | 68.04376 | 0.08385374 | 0.006774522 | 8.546658e-05 | 6.48462e-06
2660.845 | 25 | 25 | -272.15 | 67.00296 | 67.00296 | 45 | 67.00296 | 67.00296 | 0.0829882 | 0.006875047 | 8.45534e-05 | 6.608666e-06
2679.568 | 25 | 25 | -272.15 | 65.99435 | 65.99435 | 45 | 65.99435 | 65.99435 | 0.08185464 | 0.006870428 | 8.339514e-05 | 6.600133e-06
2698.245 | 25 | 25 | -272.15 | 65.00719 | 65.00719 | 45 | 65.00719 | 65.00719 | 0.08115092 | 0.0067907 | 8.26377e-05 | 6.496887e-06
2716.968 | 25 | 25 | -272.15 | 63.99143 | 63.99143 | 45 | 63.99143 | 63.99143 | 0.07977586 | 0.006883139 | 8.125477e-05 | 6.610797e-06
2735.655 | 25 | 25 | -272.15 | 62.99712 | 62.99712 | 45 | 62.99712 | 62.99712 | 0.0797701 | 0.00669942 | 8.114371e-05 | 6.376322e-06
2754.312 | 25 | 25 | -272.15 | 61.98494 | 61.98494 | 45 | 61.98494 | 61.98494 | 0.07827029 | 0.006402462 | 7.964549e-05 | 5.998918e-06
2773.015 | 25 | 25 | -272.15 | 61.04428 | 61.04428 | 45 | 61.04428 | 61.04428 | 0.07694382 | 0.006650888 | 7.831559e-05 | 6.309848e-06
2791.719 | 25 | 25 | -272.15 | 60.00705 | 60.00705 | 45 | 60.00705 | 60.00705 | 0.07674276 | 0.006808032 | 7.801889e-05 | 6.505343e-06
2825.45 | 25 | 25 | -272.15 | 50.02466 | 50.02466 | 45 | 50.02466 | 50.02466 | 0.06722521 | 0.006323891 | 6.813298e-05 | 5.8677e-06
2844.206 | 25 | 25 | -272.15 | 39.98861 | 39.98861 | 45 | 39.98861 | 39.98861 | 0.05738413 | 0.005163798 | 5.794139e-05 | 4.377025e-06
2862.889 | 25 | 25 | -272.15 | 29.99906 | 29.99906 | 45 | 29.99906 | 29.99906 | 0.04663831 | 0.00472934 | 4.691587e-05 | 3.802051e-06
2881.559 | 25 | 25 | -272.15 | 20.00235 | 20.00235 | 45 | 20.00235 | 20.00235 | 0.03473918 | 0.003655908 | 3.482025e-05 | 2.420827e-06
2900.26 | 25 | 25 | -272.15 | 9.998493 | 9.998493 | 45 | 9.998493 | 9.998493 | 0.02251667 | 0.002917562 | 2.242403e-05 | 1.462382e-06
2918.935 | 25 | 25 | -272.15 | 0.0232482 | 0.0232482 | 45 | 0.0232482 | 0.0232482 | 0.008432622 | 0.001751693 | 8.304831e-06 | -3.541814e-08
2937.599 | 25 | 25 | -272.15 | -10.04141 | -10.04141 | 45 | -10.04141 | -10.04141 | -0.005922941 | 0.0005049403 | -6.075615e-06 | -1.635512e-06
2956.33 | 25 | 25 | -272.15 | -20.03454 | -20.03454 | 45 | -20.03454 | -20.03454 | -0.01876021 | -0.0007013707 | -1.90407e-05 | -3.184387e-06
2975.112 | 25 | 25 | -272.15 | -30.00263 | -30.00263 | 45 | -30.00263 | -30.00263 | -0.03142994 | -0.001479003 | -3.184778e-05 | -4.192307e-06
2993.862 | 25 | 25 | -272.15 | -39.9743 | -39.9743 | 45 | -39.9743 | -39.9743 | -0.04207879 | -0.001624591 | -4.278149e-05 | -4.402751e-06
3012.668 | 25 | 25 | -272.15 | -49.9567 | -49.9567 | 45 | -49.9567 | -49.9567 | -0.05146468 | -0.002471552 | -5.254532e-05 | -5.498185e-06
3031.41 | 25 | 25 | -272.15 | -59.98917 | -59.98917 | 45 | -59.98917 | -59.98917 | -0.0607107 | -0.003050441 | -6.21848e-05 | -6.255512e-06
3064.975 | 25 | 25 | -272.15 | -61.00136 | -61.00136 | 45 | -61.00136 | -61.00136 | -0.06132657 | -0.003105904 | -6.286344e-05 | -6.328208e-06
3083.714 | 25 | 25 | -272.15 | -61.96705 | -61.96705 | 45 | -61.96705 | -61.96705 | -0.06321922 | -0.003378594 | -6.472096e-05 | -6.674866e-06
3102.507 | 25 | 25 | -272.15 | -62.9542 | -62.9542 | 45 | -62.9542 | -62.9542 | -0.06335326 | -0.003184476 | -6.495019e-05 | -6.432585e-06
3121.24 | 25 | 25 | -272.15 | -63.98785 | -63.98785 | 45 | -63.98785 | -63.98785 | -0.06525747 | -0.003602757 | -6.682566e-05 | -6.963126e-06
3140.002 | 25 | 25 | -272.15 | -64.95712 | -64.95712 | 45 | -64.95712 | -64.95712 | -0.06505178 | -0.00375528 | -6.673799e-05 | -7.158171e-06
3158.775 | 25 | 25 | -272.15 | -65.98004 | -65.98004 | 45 | -65.98004 | -65.98004 | -0.0670334 | -0.003568092 | -6.868409e-05 | -6.92473e-06
3177.533 | 25 | 25 | -272.15 | -67.01727 | -67.01727 | 45 | -67.01727 | -67.01727 | -0.06702647 | -0.003984061 | -6.878794e-05 | -7.452364e-06
3196.286 | 25 | 25 | -272.15 | -67.9758 | -67.9758 | 45 | -67.9758 | -67.9758 | -0.06815998 | -0.00382114 | -6.994084e-05 | -7.249369e-06
3215.078 | 25 | 25 | -272.15 | -68.98799 | -68.98799 | 45 | -68.98799 | -68.98799 | -0.06949223 | -0.003368197 | -7.12837e-05 | -6.680579e-06
3233.848 | 25 | 25 | -272.15 | -70.01449 | -70.01449 | 45 | -70.01449 | -70.01449 | -0.07000064 | -0.003781853 | -7.186423e-05 | -7.205267e-06
3252.593 | 25 | 25 | -272.15 | -70.96945 | -70.96945 | 45 | -70.96945 | -70.96945 | -0.07125085 | -0.003447923 | -7.312495e-05 | -6.78649e-06
3271.325 | 25 | 25 | -272.15 | -71.97806 | -71.97806 | 45 | -71.97806 | -71.97806 | -0.07151776 | -0.003541516 | -7.347965e-05 | -6.907286e-06
3290.122 | 25 | 25 | -272.15 | -72.9831 | -72.9831 | 45 | -72.9831 | -72.9831 | -0.07205736 | -0.003868516 | -7.408682e-05 | -7.322576e-06
3308.868 | 25 | 25 | -272.15 | -73.99529 | -73.99529 | 45 | -73.99529 | -73.99529 | -0.074054 | -0.004435851 | -7.604571e-05 | -8.04113e-06
3327.644 | 25 | 25 | -272.15 | -74.99317 | -74.99317 | 45 | -74.99317 | -74.99317 | -0.07350285 | -0.004097298 | -7.564077e-05 | -7.616635e-06
3346.38 | 25 | 25 | -272.15 | -76.00893 | -76.00893 | 45 | -76.00893 | -76.00893 | -0.074381 | -0.004514422 | -7.656298e-05 | -8.145668e-06
3365.178 | 25 | 25 | -272.15 | -77.01397 | -77.01397 | 45 | -77.01397 | -77.01397 | -0.07621819 | -0.004179336 | -7.837327e-05 | -7.725567e-06
3383.939 | 25 | 25 | -272.15 | -77.97609 | -77.97609 | 45 | -77.97609 | -77.97609 | -0.07568551 | -0.004024504 | -7.798165e-05 | -7.532788e-06
3402.712 | 25 | 25 | -272.15 | -78.98827 | -78.98827 | 45 | -78.98827 | -78.98827 | -0.07680401 | -0.004401185 | -7.912633e-05 | -8.010782e-06
3421.498 | 25 | 25 | -272.15 | -79.98616 | -79.98616 | 45 | -79.98616 | -79.98616 | -0.07884109 | -0.003843094 | -8.11212e-05 | -7.309284e-06
3440.211 | 25 | 25 | -272.15 | -80.96616 | -80.96616 | 45 | -80.96616 | -80.96616 | -0.07848752 | -0.004440473 | -8.089755e-05 | -8.06566e-06
3458.969 | 25 | 25 | -272.15 | -81.98192 | -81.98192 | 45 | -81.98192 | -81.98192 | -0.08042525 | -0.004306437 | -8.28022e-05 | -7.899264e-06
3477.742 | 25 | 25 | -272.15 | -82.96907 | -82.96907 | 45 | -82.96907 | -82.96907 | -0.08019761 | -0.004646146 | -8.269608e-05 | -8.330541e-06
3496.494 | 25 | 25 | -272.15 | -84.00272 | -84.00272 | 45 | -84.00272 | -84.00272 | -0.08092673 | -0.004712008 | -8.348201e-05 | -8.416416e-06
3515.264 | 25 | 25 | -272.15 | -84.99345 | -84.99345 | 45 | -84.99345 | -84.99345 | -0.08168475 | -0.004486691 | -8.429017e-05 | -8.134778e-06
3533.971 | 25 | 25 | -272.15 | -85.98418 | -85.98418 | 45 | -85.98418 | -85.98418 | -0.08232263 | -0.004527133 | -8.498694e-05 | -8.188464e-06
3552.747 | 25 | 25 | -272.15 | -86.98564 | -86.98564 | 45 | -86.98564 | -86.98564 | -0.08398427 | -0.004378079 | -8.663408e-05 | -8.00308e-06
3571.534 | 25 | 25 | -272.15 | -87.94775 | -87.94775 | 45 | -87.94775 | -87.94775 | -0.08418884 | -0.004538687 | -8.692604e-05 | -8.208309e-06
3590.33 | 25 | 25 | -272.15 | -89.00644 | -89.00644 | 45 | -89.00644 | -89.00644 | -0.08555116 | -0.004354967 | -8.830173e-05 | -7.979339e-06
3609.082 | 25 | 25 | -272.15 | -90.0079 | -90.0079 | 45 | -90.0079 | -90.0079 | -0.08626408 | -0.005039007 | -8.906922e-05 | -8.845117e-06
3627.788 | 25 | 25 | -272.15 | -91.0022 | -91.0022 | 45 | -91.0022 | -91.0022 | -0.08669159 | -0.004723562 | -8.957131e-05 | -8.449769e-06
3646.586 | 25 | 25 | -272.15 | -91.98936 | -91.98936 | 45 | -91.98936 | -91.98936 | -0.08796146 | -0.00481138 | -9.085368e-05 | -8.563222e-06
3665.358 | 25 | 25 | -272.15 | -93.00154 | -93.00154 | 45 | -93.00154 | -93.00154 | -0.08840631 | -0.005089849 | -9.137375e-05 | -8.917296e-06
3684.128 | 25 | 25 | -272.15 | -93.97439 | -93.97439 | 45 | -93.97439 | -93.97439 | -0.0884572 | -0.005088692 | -9.152437e-05 | -8.918446e-06
3702.854 | 25 | 25 | -272.15 | -94.97227 | -94.97227 | 45 | -94.97227 | -94.97227 | -0.08972239 | -0.005285122 | -9.280354e-05 | -9.16897e-06
3721.63 | 25 | 25 | -272.15 | -95.95942 | -95.95942 | 45 | -95.95942 | -95.95942 | -0.09051392 | -0.00471663 | -9.364239e-05 | -8.45432e-06
3740.386 | 25 | 25 | -272.15 | -97.01453 | -97.01453 | 45 | -97.01453 | -97.01453 | -0.0910339 | -0.004795201 | -9.423668e-05 | -8.556287e-06
3759.161 | 25 | 25 | -272.15 | -98.04103 | -98.04103 | 45 | -98.04103 | -98.04103 | -0.09179533 | -0.00504594 | -9.505181e-05 | -8.875411e-06
3777.936 | 25 | 25 | -272.15 | -98.96022 | -98.96022 | 45 | -98.96022 | -98.96022 | -0.09157349 | -0.005153399 | -9.494384e-05 | -9.013465e-06
3796.715 | 25 | 25 | -272.15 | -99.96884 | -99.96884 | 45 | -99.96884 | -99.96884 | -0.09355392 | -0.004453183 | -9.688733e-05 | -8.132669e-06
3834.745 | 25 | 25 | -272.15 | -8600.566 | -8600.566 | 45 | -8600.566 | -8600.566 | 0.2452496 | -0.0134127 | -0.0006864829 | -4.223888e-05
3858.045 | 25 | 25 | -272.15 | -17099.86 | -17099.86 | 45 | -17099.86 | -17099.86 | 0.9637304 | -0.02687163 | -0.000917014 | -8.191783e-05
3877.314 | 25 | 25 | -272.15 | -18499.8 | -18499.8 | 45 | -18499.8 | -18499.8 | 1.073408 | -0.02811721 | -0.0009470228 | -8.699799e-05