## Sheet1
Time_since_start | Raw_Temperature | Temperature | Temperature_2 | Raw_Applied_Field | Applied_Field | Field_Angle | Raw_Applied_Field_For_Plot | Applied_Field_For_Plot | Raw_Signal_Mx | Raw_Signal_My | Signal_X_direction | Signal_Y_direction
32.134 | 25 | 25 | -272.15 | -18499.85 | -18499.85 | 50 | -18499.85 | -18499.85 | 1.073489 | -0.032523 | -0.0009690814 | -9.257704e-05
54.962 | 25 | 25 | -272.15 | -9999.961 | -9999.961 | 50 | -9999.961 | -9999.961 | 0.3617956 | -0.01816397 | -0.0007357558 | -5.206234e-05
77.752 | 25 | 25 | -272.15 | -1499.636 | -1499.636 | 50 | -1499.636 | -1499.636 | -0.2676726 | -0.01635913 | -0.0004036039 | -2.713717e-05
97.09 | 25 | 25 | -272.15 | -99.76139 | -99.76139 | 50 | -99.76139 | -99.76139 | -0.1099418 | -0.006427881 | -0.0001107782 | -1.080342e-05
130.67 | 25 | 25 | -272.15 | -98.96738 | -98.96738 | 50 | -98.96738 | -98.96738 | -0.1086986 | -0.007063392 | -0.000109561 | -1.1608e-05
149.409 | 25 | 25 | -272.15 | -98.01957 | -98.01957 | 50 | -98.01957 | -98.01957 | -0.1072994 | -0.006819587 | -0.0001081854 | -1.1296e-05
168.168 | 25 | 25 | -272.15 | -96.97161 | -96.97161 | 50 | -96.97161 | -96.97161 | -0.1063334 | -0.006639336 | -0.0001071937 | -1.106441e-05
186.977 | 25 | 25 | -272.15 | -95.9487 | -95.9487 | 50 | -95.9487 | -95.9487 | -0.1061751 | -0.006150571 | -0.0001069405 | -1.044127e-05
205.762 | 25 | 25 | -272.15 | -94.9687 | -94.9687 | 50 | -94.9687 | -94.9687 | -0.1052369 | -0.00706339 | -0.0001059814 | -1.159735e-05
224.496 | 25 | 25 | -272.15 | -93.99943 | -93.99943 | 50 | -93.99943 | -93.99943 | -0.1044279 | -0.006380508 | -0.0001051413 | -1.072795e-05
243.258 | 25 | 25 | -272.15 | -92.94432 | -92.94432 | 50 | -92.94432 | -92.94432 | -0.1042096 | -0.00642095 | -0.00010483 | -1.077647e-05
262.008 | 25 | 25 | -272.15 | -91.9679 | -91.9679 | 50 | -91.9679 | -91.9679 | -0.1035429 | -0.006445213 | -0.0001041186 | -1.080467e-05
280.795 | 25 | 25 | -272.15 | -90.96644 | -90.96644 | 50 | -90.96644 | -90.96644 | -0.1029294 | -0.006401307 | -0.000103453 | -1.074627e-05
299.559 | 25 | 25 | -272.15 | -89.99359 | -89.99359 | 50 | -89.99359 | -89.99359 | -0.1018721 | -0.006588493 | -0.0001023862 | -1.098129e-05
318.338 | 25 | 25 | -272.15 | -89.01359 | -89.01359 | 50 | -89.01359 | -89.01359 | -0.1007398 | -0.005875569 | -0.0001012502 | -1.007373e-05
337.055 | 25 | 25 | -272.15 | -87.97637 | -87.97637 | 50 | -87.97637 | -87.97637 | -0.1003585 | -0.006245319 | -0.0001007924 | -1.054031e-05
355.85 | 25 | 25 | -272.15 | -87.01783 | -87.01783 | 50 | -87.01783 | -87.01783 | -0.09985582 | -0.006230298 | -0.0001002324 | -1.051869e-05
374.659 | 25 | 25 | -272.15 | -85.95914 | -85.95914 | 50 | -85.95914 | -85.95914 | -0.09912441 | -0.006275362 | -9.945328e-05 | -1.057307e-05
393.415 | 25 | 25 | -272.15 | -84.99703 | -84.99703 | 50 | -84.99703 | -84.99703 | -0.09736231 | -0.006643955 | -9.774554e-05 | -1.103838e-05
412.18 | 25 | 25 | -272.15 | -84.0063 | -84.0063 | 50 | -84.0063 | -84.0063 | -0.09723058 | -0.006068532 | -9.751998e-05 | -1.030533e-05
430.917 | 25 | 25 | -272.15 | -82.95834 | -82.95834 | 50 | -82.95834 | -82.95834 | -0.09662514 | -0.006033866 | -9.68568e-05 | -1.025854e-05
449.689 | 25 | 25 | -272.15 | -82.01053 | -82.01053 | 50 | -82.01053 | -82.01053 | -0.09577245 | -0.006003825 | -9.597904e-05 | -1.021788e-05
468.457 | 25 | 25 | -272.15 | -81.01265 | -81.01265 | 50 | -81.01265 | -81.01265 | -0.09456954 | -0.005879032 | -9.47769e-05 | -1.005682e-05
487.219 | 25 | 25 | -272.15 | -79.98973 | -79.98973 | 50 | -79.98973 | -79.98973 | -0.09405078 | -0.005446889 | -9.419534e-05 | -9.505554e-06
505.95 | 25 | 25 | -272.15 | -78.94536 | -78.94536 | 50 | -78.94536 | -78.94536 | -0.09385203 | -0.00596916 | -9.390303e-05 | -1.016572e-05
524.698 | 25 | 25 | -272.15 | -77.96893 | -77.96893 | 50 | -77.96893 | -77.96893 | -0.09279244 | -0.005807395 | -9.283374e-05 | -9.957781e-06
543.474 | 25 | 25 | -272.15 | -76.98178 | -76.98178 | 50 | -76.98178 | -76.98178 | -0.09249556 | -0.005807396 | -9.245812e-05 | -9.955154e-06
562.264 | 25 | 25 | -272.15 | -76.02324 | -76.02324 | 50 | -76.02324 | -76.02324 | -0.09068605 | -0.006169058 | -9.070758e-05 | -1.041168e-05
581.053 | 25 | 25 | -272.15 | -74.97171 | -74.97171 | 50 | -74.97171 | -74.97171 | -0.0898992 | -0.005643319 | -8.987874e-05 | -9.74153e-06
599.796 | 25 | 25 | -272.15 | -73.97025 | -73.97025 | 50 | -73.97025 | -73.97025 | -0.08910653 | -0.005337118 | -8.904994e-05 | -9.350188e-06
618.579 | 25 | 25 | -272.15 | -72.96522 | -72.96522 | 50 | -72.96522 | -72.96522 | -0.08921515 | -0.005553193 | -8.904182e-05 | -9.621786e-06
637.302 | 25 | 25 | -272.15 | -71.96733 | -71.96733 | 50 | -71.96733 | -71.96733 | -0.08854729 | -0.005847837 | -8.83271e-05 | -9.993136e-06
656.099 | 25 | 25 | -272.15 | -71.01595 | -71.01595 | 50 | -71.01595 | -71.01595 | -0.08710761 | -0.005126822 | -8.691423e-05 | -9.075382e-06
674.841 | 25 | 25 | -272.15 | -70.02164 | -70.02164 | 50 | -70.02164 | -70.02164 | -0.08596249 | -0.005649096 | -8.576512e-05 | -9.735683e-06
693.606 | 25 | 25 | -272.15 | -68.98799 | -68.98799 | 50 | -68.98799 | -68.98799 | -0.08536973 | -0.005437644 | -8.5115e-05 | -9.464525e-06
712.349 | 25 | 25 | -272.15 | -67.98653 | -67.98653 | 50 | -67.98653 | -67.98653 | -0.08525305 | -0.005359072 | -8.490203e-05 | -9.362122e-06
731.123 | 25 | 25 | -272.15 | -67.01727 | -67.01727 | 50 | -67.01727 | -67.01727 | -0.08443265 | -0.005405292 | -8.405139e-05 | -9.41821e-06
749.91 | 25 | 25 | -272.15 | -65.97289 | -65.97289 | 50 | -65.97289 | -65.97289 | -0.08276985 | -0.005317476 | -8.242535e-05 | -9.30396e-06
768.673 | 25 | 25 | -272.15 | -64.97858 | -64.97858 | 50 | -64.97858 | -64.97858 | -0.08224982 | -0.005510439 | -8.184568e-05 | -9.54625e-06
787.451 | 25 | 25 | -272.15 | -63.99501 | -63.99501 | 50 | -63.99501 | -63.99501 | -0.08136583 | -0.004974301 | -8.09356e-05 | -8.863084e-06
806.177 | 25 | 25 | -272.15 | -63.01143 | -63.01143 | 50 | -63.01143 | -63.01143 | -0.08053157 | -0.005123357 | -8.007082e-05 | -9.04967e-06
824.969 | 25 | 25 | -272.15 | -61.97778 | -61.97778 | 50 | -61.97778 | -61.97778 | -0.07981861 | -0.004992788 | -7.931122e-05 | -8.88118e-06
843.737 | 25 | 25 | -272.15 | -61.02282 | -61.02282 | 50 | -61.02282 | -61.02282 | -0.07946043 | -0.005194996 | -7.888318e-05 | -9.135309e-06
862.466 | 25 | 25 | -272.15 | -59.9534 | -59.9534 | 50 | -59.9534 | -59.9534 | -0.07894048 | -0.004735119 | -7.829559e-05 | -8.548716e-06
896.05 | 25 | 25 | -272.15 | -49.96385 | -49.96385 | 50 | -49.96385 | -49.96385 | -0.06843614 | -0.004465892 | -6.76621e-05 | -8.180374e-06
914.815 | 25 | 25 | -272.15 | -40.01007 | -40.01007 | 50 | -40.01007 | -40.01007 | -0.05905608 | -0.003568091 | -5.805662e-05 | -7.014246e-06
933.553 | 25 | 25 | -272.15 | -29.96687 | -29.96687 | 50 | -29.96687 | -29.96687 | -0.04852172 | -0.003370507 | -4.739007e-05 | -6.736699e-06
952.363 | 25 | 25 | -272.15 | -19.95943 | -19.95943 | 50 | -19.95943 | -19.95943 | -0.03654979 | -0.002121443 | -3.541774e-05 | -5.124552e-06
971.127 | 25 | 25 | -272.15 | -9.98061 | -9.98061 | 50 | -9.98061 | -9.98061 | -0.0242025 | -0.001037613 | -2.31065e-05 | -3.72222e-06
989.831 | 25 | 25 | -272.15 | -0.0125182 | -0.0125182 | 50 | -0.0125182 | -0.0125182 | -0.008523897 | 4.621818e-06 | -7.761651e-06 | -2.372717e-06
1008.538 | 25 | 25 | -272.15 | 10.03068 | 10.03068 | 50 | 10.03068 | 10.03068 | 0.003460634 | 0.001316081 | 4.225975e-06 | -6.812729e-07
1027.189 | 25 | 25 | -272.15 | 20.05958 | 20.05958 | 50 | 20.05958 | 20.05958 | 0.01702353 | 0.001980477 | 1.764993e-05 | 1.887826e-07
1045.92 | 25 | 25 | -272.15 | 30.03482 | 30.03482 | 50 | 30.03482 | 30.03482 | 0.02890062 | 0.003387839 | 2.953245e-05 | 2.00178e-06
1064.559 | 25 | 25 | -272.15 | 40.02437 | 40.02437 | 50 | 40.02437 | 40.02437 | 0.0403825 | 0.003813053 | 4.105645e-05 | 2.568125e-06
1083.262 | 25 | 25 | -272.15 | 49.99962 | 49.99962 | 50 | 49.99962 | 49.99962 | 0.04971762 | 0.004394254 | 5.062328e-05 | 3.332435e-06
1101.948 | 25 | 25 | -272.15 | 60.01063 | 60.01063 | 50 | 60.01063 | 60.01063 | 0.05772729 | 0.004903816 | 5.898646e-05 | 4.005905e-06
1135.718 | 25 | 25 | -272.15 | 61.04786 | 61.04786 | 50 | 61.04786 | 61.04786 | 0.05891396 | 0.004954658 | 6.017798e-05 | 4.073202e-06
1154.463 | 25 | 25 | -272.15 | 61.98494 | 61.98494 | 50 | 61.98494 | 61.98494 | 0.06117867 | 0.005553192 | 6.234093e-05 | 4.835447e-06
1173.159 | 25 | 25 | -272.15 | 62.98282 | 62.98282 | 50 | 62.98282 | 62.98282 | 0.06122951 | 0.005279346 | 6.249355e-05 | 4.490498e-06
1191.844 | 25 | 25 | -272.15 | 64.04508 | 64.04508 | 50 | 64.04508 | 64.04508 | 0.06191008 | 0.005791219 | 6.32267e-05 | 5.143072e-06
1210.533 | 25 | 25 | -272.15 | 64.975 | 64.975 | 50 | 64.975 | 64.975 | 0.06370452 | 0.00516842 | 6.496047e-05 | 4.354998e-06
1229.263 | 25 | 25 | -272.15 | 66.02654 | 66.02654 | 50 | 66.02654 | 66.02654 | 0.06402805 | 0.005446889 | 6.536722e-05 | 4.711274e-06
1247.945 | 25 | 25 | -272.15 | 66.99581 | 66.99581 | 50 | 66.99581 | 66.99581 | 0.0658167 | 0.005617899 | 6.709992e-05 | 4.930926e-06
1266.667 | 25 | 25 | -272.15 | 67.9758 | 67.9758 | 50 | 67.9758 | 67.9758 | 0.06625347 | 0.005957608 | 6.760221e-05 | 5.364745e-06
1285.387 | 25 | 25 | -272.15 | 69.03091 | 69.03091 | 50 | 69.03091 | 69.03091 | 0.06638172 | 0.005646784 | 6.783145e-05 | 4.97301e-06
1304.088 | 25 | 25 | -272.15 | 70.01091 | 70.01091 | 50 | 70.01091 | 70.01091 | 0.06731534 | 0.005099092 | 6.878636e-05 | 4.280406e-06
1322.779 | 25 | 25 | -272.15 | 71.04098 | 71.04098 | 50 | 71.04098 | 71.04098 | 0.06856671 | 0.005635231 | 7.003607e-05 | 4.963697e-06
1341.482 | 25 | 25 | -272.15 | 72.05317 | 72.05317 | 50 | 72.05317 | 72.05317 | 0.0691375 | 0.005874412 | 7.066389e-05 | 5.269998e-06
1360.172 | 25 | 25 | -272.15 | 73.03675 | 73.03675 | 50 | 73.03675 | 73.03675 | 0.06964706 | 0.006304246 | 7.123287e-05 | 5.818227e-06
1378.886 | 25 | 25 | -272.15 | 74.03821 | 74.03821 | 50 | 74.03821 | 74.03821 | 0.07067427 | 0.005320941 | 7.227533e-05 | 4.572735e-06
1397.567 | 25 | 25 | -272.15 | 75.04682 | 75.04682 | 50 | 75.04682 | 75.04682 | 0.07203657 | 0.006483346 | 7.362381e-05 | 6.050919e-06
1416.264 | 25 | 25 | -272.15 | 76.05901 | 76.05901 | 50 | 76.05901 | 76.05901 | 0.07281419 | 0.005859391 | 7.444004e-05 | 5.261596e-06
1435.016 | 25 | 25 | -272.15 | 77.01039 | 77.01039 | 50 | 77.01039 | 77.01039 | 0.07293782 | 0.006304248 | 7.465402e-05 | 5.82881e-06
1453.686 | 25 | 25 | -272.15 | 77.96893 | 77.96893 | 50 | 77.96893 | 77.96893 | 0.0737663 | 0.00616328 | 7.551087e-05 | 5.652424e-06
1472.382 | 25 | 25 | -272.15 | 78.97754 | 78.97754 | 50 | 78.97754 | 78.97754 | 0.07604256 | 0.006167903 | 7.769195e-05 | 5.660978e-06
1491.097 | 25 | 25 | -272.15 | 79.99331 | 79.99331 | 50 | 79.99331 | 79.99331 | 0.07590737 | 0.006481033 | 7.767701e-05 | 6.061154e-06
1509.797 | 25 | 25 | -272.15 | 81.02338 | 81.02338 | 50 | 81.02338 | 81.02338 | 0.07555611 | 0.006234918 | 7.746675e-05 | 5.751492e-06
1528.481 | 25 | 25 | -272.15 | 82.04988 | 82.04988 | 50 | 82.04988 | 82.04988 | 0.0772038 | 0.005913699 | 7.907712e-05 | 5.346485e-06
1547.187 | 25 | 25 | -272.15 | 83.04061 | 83.04061 | 50 | 83.04061 | 83.04061 | 0.07829803 | 0.006170213 | 8.01795e-05 | 5.674729e-06
1565.893 | 25 | 25 | -272.15 | 84.00272 | 84.00272 | 50 | 84.00272 | 84.00272 | 0.07910686 | 0.005958764 | 8.101882e-05 | 5.408888e-06
1584.592 | 25 | 25 | -272.15 | 85.00776 | 85.00776 | 50 | 85.00776 | 85.00776 | 0.07929635 | 0.005956451 | 8.129852e-05 | 5.408629e-06
1603.313 | 25 | 25 | -272.15 | 86.02352 | 86.02352 | 50 | 86.02352 | 86.02352 | 0.08166856 | 0.006058132 | 8.356777e-05 | 5.540402e-06
1622.035 | 25 | 25 | -272.15 | 87.03571 | 87.03571 | 50 | 87.03571 | 87.03571 | 0.08121795 | 0.006426727 | 8.326511e-05 | 6.010973e-06
1640.72 | 25 | 25 | -272.15 | 87.98352 | 87.98352 | 50 | 87.98352 | 87.98352 | 0.08240233 | 0.006980196 | 8.444503e-05 | 6.716043e-06
1659.41 | 25 | 25 | -272.15 | 89.03863 | 89.03863 | 50 | 89.03863 | 89.03863 | 0.08306914 | 0.006392062 | 8.516489e-05 | 5.972305e-06
1678.126 | 25 | 25 | -272.15 | 90.06155 | 90.06155 | 50 | 90.06155 | 90.06155 | 0.08351399 | 0.006819584 | 8.567911e-05 | 6.517703e-06
1696.84 | 25 | 25 | -272.15 | 91.00936 | 91.00936 | 50 | 91.00936 | 91.00936 | 0.08463483 | 0.00645677 | 8.680115e-05 | 6.059689e-06
1715.523 | 25 | 25 | -272.15 | 92.04301 | 92.04301 | 50 | 92.04301 | 92.04301 | 0.08559855 | 0.006760657 | 8.77892e-05 | 6.448181e-06
1734.207 | 25 | 25 | -272.15 | 92.98366 | 92.98366 | 50 | 92.98366 | 92.98366 | 0.08662924 | 0.00650992 | 8.882835e-05 | 6.132413e-06
1752.922 | 25 | 25 | -272.15 | 93.99585 | 93.99585 | 50 | 93.99585 | 93.99585 | 0.08626411 | 0.006872738 | 8.860356e-05 | 6.595651e-06
1771.648 | 25 | 25 | -272.15 | 94.99016 | 94.99016 | 50 | 94.99016 | 94.99016 | 0.08759172 | 0.006802255 | 8.991892e-05 | 6.508831e-06
1790.31 | 25 | 25 | -272.15 | 96.01665 | 96.01665 | 50 | 96.01665 | 96.01665 | 0.08885231 | 0.006432504 | 9.117665e-05 | 6.04222e-06
1809.041 | 25 | 25 | -272.15 | 96.9895 | 96.9895 | 50 | 96.9895 | 96.9895 | 0.08877841 | 0.007284087 | 9.121296e-05 | 7.125769e-06
1827.752 | 25 | 25 | -272.15 | 98.04103 | 98.04103 | 50 | 98.04103 | 98.04103 | 0.09010838 | 0.00657116 | 9.253657e-05 | 6.223614e-06
1846.455 | 25 | 25 | -272.15 | 99.04249 | 99.04249 | 50 | 99.04249 | 99.04249 | 0.09014884 | 0.006693642 | 9.268011e-05 | 6.381753e-06
1865.137 | 25 | 25 | -272.15 | 99.98672 | 99.98672 | 50 | 99.98672 | 99.98672 | 0.09135974 | 0.006912022 | 9.388382e-05 | 6.661468e-06
1903.107 | 25 | 25 | -272.15 | 8600.669 | 8600.669 | 50 | 8600.669 | 8600.669 | -0.2475098 | 0.01792826 | 0.0006908035 | 4.328009e-05
1925.885 | 25 | 25 | -272.15 | 17099.88 | 17099.88 | 50 | 17099.88 | 17099.88 | -0.9723143 | 0.03292625 | 0.0009291131 | 8.484885e-05
1945.12 | 25 | 25 | -272.15 | 18499.86 | 18499.86 | 50 | 18499.86 | 18499.86 | -1.082847 | 0.03438561 | 0.0009604796 | 9.018426e-05
1985.442 | 25 | 25 | -272.15 | 10000 | 10000 | 50 | 10000 | 10000 | -0.366228 | 0.01932523 | 0.0007317321 | 4.877941e-05
2008.68 | 25 | 25 | -272.15 | 1499.786 | 1499.786 | 50 | 1499.786 | 1499.786 | 0.2656482 | 0.01742101 | 0.0004017853 | 2.372837e-05
2028.001 | 25 | 25 | -272.15 | 99.80789 | 99.80789 | 50 | 99.80789 | 99.80789 | 0.1085841 | 0.008752683 | 0.0001095559 | 8.997437e-06
2061.554 | 25 | 25 | -272.15 | 99.02103 | 99.02103 | 50 | 99.02103 | 99.02103 | 0.107728 | 0.00821077 | 0.0001086921 | 8.307464e-06
2080.213 | 25 | 25 | -272.15 | 98.01599 | 98.01599 | 50 | 98.01599 | 98.01599 | 0.1059625 | 0.008009717 | 0.0001069767 | 8.04958e-06
2098.931 | 25 | 25 | -272.15 | 96.9895 | 96.9895 | 50 | 96.9895 | 96.9895 | 0.1056031 | 0.008089443 | 0.00010654 | 8.148048e-06
2117.632 | 25 | 25 | -272.15 | 96.00592 | 96.00592 | 50 | 96.00592 | 96.00592 | 0.1047886 | 0.008586295 | 0.0001056931 | 8.776108e-06
2136.318 | 25 | 25 | -272.15 | 94.983 | 94.983 | 50 | 94.983 | 94.983 | 0.1041414 | 0.008332095 | 0.0001049946 | 8.450716e-06
2155.017 | 25 | 25 | -272.15 | 94.06023 | 94.06023 | 50 | 94.06023 | 94.06023 | 0.103581 | 0.007899948 | 0.0001043858 | 7.899712e-06
2173.738 | 25 | 25 | -272.15 | 92.99081 | 92.99081 | 50 | 92.99081 | 92.99081 | 0.1026579 | 0.008162241 | 0.0001034309 | 8.229806e-06
2192.448 | 25 | 25 | -272.15 | 92.03943 | 92.03943 | 50 | 92.03943 | 92.03943 | 0.1017427 | 0.008202683 | 0.0001024958 | 8.278607e-06
2211.117 | 25 | 25 | -272.15 | 91.03082 | 91.03082 | 50 | 91.03082 | 91.03082 | 0.1017832 | 0.008101 | 0.0001024252 | 8.146851e-06
2229.831 | 25 | 25 | -272.15 | 90.04366 | 90.04366 | 50 | 90.04366 | 90.04366 | 0.1007028 | 0.008087134 | 0.0001013359 | 8.126621e-06
2248.514 | 25 | 25 | -272.15 | 89.00644 | 89.00644 | 50 | 89.00644 | 89.00644 | 0.09962239 | 0.007760138 | 0.0001002411 | 7.708787e-06
2267.221 | 25 | 25 | -272.15 | 88.04075 | 88.04075 | 50 | 88.04075 | 88.04075 | 0.09913257 | 0.008210772 | 9.969204e-05 | 8.278228e-06
2285.968 | 25 | 25 | -272.15 | 87.01068 | 87.01068 | 50 | 87.01068 | 87.01068 | 0.09903313 | 0.008070957 | 9.949172e-05 | 8.098012e-06
2304.657 | 25 | 25 | -272.15 | 86.01279 | 86.01279 | 50 | 86.01279 | 86.01279 | 0.09759814 | 0.007723163 | 9.807816e-05 | 7.653881e-06
2323.366 | 25 | 25 | -272.15 | 85.01491 | 85.01491 | 50 | 85.01491 | 85.01491 | 0.09683432 | 0.007732406 | 9.727603e-05 | 7.662957e-06
2342.055 | 25 | 25 | -272.15 | 84.00272 | 84.00272 | 50 | 84.00272 | 84.00272 | 0.09600005 | 0.007839865 | 9.640819e-05 | 7.796664e-06
2360.767 | 25 | 25 | -272.15 | 82.98338 | 82.98338 | 50 | 82.98338 | 82.98338 | 0.09482493 | 0.00744585 | 9.522908e-05 | 7.293808e-06
2379.464 | 25 | 25 | -272.15 | 81.97834 | 81.97834 | 50 | 81.97834 | 81.97834 | 0.09365447 | 0.007683875 | 9.405575e-05 | 7.593269e-06
2398.175 | 25 | 25 | -272.15 | 81.04484 | 81.04484 | 50 | 81.04484 | 81.04484 | 0.09462393 | 0.007360346 | 9.483945e-05 | 7.180112e-06
2416.849 | 25 | 25 | -272.15 | 80.03981 | 80.03981 | 50 | 80.03981 | 80.03981 | 0.092603 | 0.007450471 | 9.289135e-05 | 7.291835e-06
2435.547 | 25 | 25 | -272.15 | 79.00616 | 79.00616 | 50 | 79.00616 | 79.00616 | 0.09285837 | 0.007574108 | 9.301387e-05 | 7.446021e-06
2454.274 | 25 | 25 | -272.15 | 77.98324 | 77.98324 | 50 | 77.98324 | 77.98324 | 0.09082249 | 0.007496691 | 9.105024e-05 | 7.345028e-06
2472.987 | 25 | 25 | -272.15 | 77.01397 | 77.01397 | 50 | 77.01397 | 77.01397 | 0.09068494 | 0.007482827 | 9.082168e-05 | 7.324849e-06
2491.714 | 25 | 25 | -272.15 | 75.9982 | 75.9982 | 50 | 75.9982 | 75.9982 | 0.08936428 | 0.007264441 | 8.951037e-05 | 7.044936e-06
2510.4 | 25 | 25 | -272.15 | 75.04324 | 75.04324 | 50 | 75.04324 | 75.04324 | 0.0890014 | 0.007304884 | 8.907805e-05 | 7.09373e-06
2529.072 | 25 | 25 | -272.15 | 74.00244 | 74.00244 | 50 | 74.00244 | 74.00244 | 0.08814527 | 0.007426208 | 8.818726e-05 | 7.244961e-06
2547.8 | 25 | 25 | -272.15 | 73.00098 | 73.00098 | 50 | 73.00098 | 73.00098 | 0.08817756 | 0.007635348 | 8.810998e-05 | 7.507766e-06
2566.477 | 25 | 25 | -272.15 | 72.02098 | 72.02098 | 50 | 72.02098 | 72.02098 | 0.08680834 | 0.007272529 | 8.675824e-05 | 7.044613e-06
2585.176 | 25 | 25 | -272.15 | 71.01237 | 71.01237 | 50 | 71.01237 | 71.01237 | 0.08545411 | 0.007193958 | 8.541711e-05 | 6.942192e-06
2603.881 | 25 | 25 | -272.15 | 70.06814 | 70.06814 | 50 | 70.06814 | 70.06814 | 0.08499886 | 0.007437761 | 8.490179e-05 | 7.249149e-06
2622.565 | 25 | 25 | -272.15 | 69.01303 | 69.01303 | 50 | 69.01303 | 69.01303 | 0.08364114 | 0.007094588 | 8.355253e-05 | 6.810733e-06
2641.254 | 25 | 25 | -272.15 | 68.00442 | 68.00442 | 50 | 68.00442 | 68.00442 | 0.08234807 | 0.007256353 | 8.226712e-05 | 7.013384e-06
2659.978 | 25 | 25 | -272.15 | 67.00654 | 67.00654 | 50 | 67.00654 | 67.00654 | 0.08281948 | 0.007426205 | 8.259025e-05 | 7.226329e-06
2678.678 | 25 | 25 | -272.15 | 66.04084 | 66.04084 | 50 | 66.04084 | 66.04084 | 0.08155421 | 0.007069168 | 8.133473e-05 | 6.770552e-06
2697.389 | 25 | 25 | -272.15 | 64.96427 | 64.96427 | 50 | 64.96427 | 64.96427 | 0.08083661 | 0.006805722 | 8.056633e-05 | 6.43328e-06
2716.081 | 25 | 25 | -272.15 | 63.99143 | 63.99143 | 50 | 63.99143 | 63.99143 | 0.08013408 | 0.007175468 | 7.982269e-05 | 6.900028e-06
2734.746 | 25 | 25 | -272.15 | 62.98639 | 62.98639 | 50 | 62.98639 | 62.98639 | 0.07932176 | 0.006648577 | 7.897562e-05 | 6.228542e-06
2753.456 | 25 | 25 | -272.15 | 62.01355 | 62.01355 | 50 | 62.01355 | 62.01355 | 0.07813973 | 0.006720216 | 7.779517e-05 | 6.316886e-06
2772.157 | 25 | 25 | -272.15 | 61.05859 | 61.05859 | 50 | 61.05859 | 61.05859 | 0.07730202 | 0.007130408 | 7.693029e-05 | 6.835021e-06
2790.849 | 25 | 25 | -272.15 | 60.02136 | 60.02136 | 50 | 60.02136 | 60.02136 | 0.07706168 | 0.006494898 | 7.660084e-05 | 6.025573e-06
2824.377 | 25 | 25 | -272.15 | 50.02466 | 50.02466 | 50 | 50.02466 | 50.02466 | 0.06696292 | 0.005616743 | 6.633607e-05 | 4.884269e-06
2843.018 | 25 | 25 | -272.15 | 40.01007 | 40.01007 | 50 | 40.01007 | 40.01007 | 0.05777814 | 0.005463063 | 5.690201e-05 | 4.662528e-06
2861.696 | 25 | 25 | -272.15 | 30.02052 | 30.02052 | 50 | 30.02052 | 30.02052 | 0.04689713 | 0.004603394 | 4.592539e-05 | 3.544708e-06
2880.36 | 25 | 25 | -272.15 | 20.0095 | 20.0095 | 50 | 20.0095 | 20.0095 | 0.03570169 | 0.003658219 | 3.466003e-05 | 2.318293e-06
2899.054 | 25 | 25 | -272.15 | 10.05214 | 10.05214 | 50 | 10.05214 | 10.05214 | 0.02187769 | 0.002882899 | 2.100584e-05 | 1.307626e-06
2917.725 | 25 | 25 | -272.15 | -0.0125182 | -0.0125182 | 50 | -0.0125182 | -0.0125182 | 0.007793646 | 0.001371544 | 7.103308e-06 | -6.376137e-07
2936.419 | 25 | 25 | -272.15 | -10.00565 | -10.00565 | 50 | -10.00565 | -10.00565 | -0.005569368 | 0.0002022075 | -6.134755e-06 | -2.14852e-06
2955.134 | 25 | 25 | -272.15 | -20.00235 | -20.00235 | 50 | -20.00235 | -20.00235 | -0.01914613 | -0.0007187029 | -1.956792e-05 | -3.344097e-06
2973.886 | 25 | 25 | -272.15 | -29.9776 | -29.9776 | 50 | -29.9776 | -29.9776 | -0.0307771 | -0.001789824 | -3.122622e-05 | -4.730286e-06
2992.673 | 25 | 25 | -272.15 | -39.96357 | -39.96357 | 50 | -39.96357 | -39.96357 | -0.04032705 | -0.002426488 | -4.098989e-05 | -5.565027e-06
3011.46 | 25 | 25 | -272.15 | -49.96743 | -49.96743 | 50 | -49.96743 | -49.96743 | -0.05103369 | -0.002981113 | -5.180919e-05 | -6.295678e-06
3030.203 | 25 | 25 | -272.15 | -59.97129 | -59.97129 | 50 | -59.97129 | -59.97129 | -0.06037677 | -0.003695194 | -6.138632e-05 | -7.228735e-06
3063.777 | 25 | 25 | -272.15 | -61.02997 | -61.02997 | 50 | -61.02997 | -61.02997 | -0.06048539 | -0.003551915 | -6.159806e-05 | -7.049682e-06
3082.514 | 25 | 25 | -272.15 | -61.97778 | -61.97778 | 50 | -61.97778 | -61.97778 | -0.06248435 | -0.003429435 | -6.352004e-05 | -6.896737e-06
3101.262 | 25 | 25 | -272.15 | -62.98997 | -62.98997 | 50 | -62.98997 | -62.98997 | -0.06331744 | -0.003610846 | -6.43868e-05 | -7.129705e-06
3120.039 | 25 | 25 | -272.15 | -63.98785 | -63.98785 | 50 | -63.98785 | -63.98785 | -0.0646855 | -0.003132478 | -6.573939e-05 | -6.525146e-06
3138.782 | 25 | 25 | -272.15 | -64.94639 | -64.94639 | 50 | -64.94639 | -64.94639 | -0.06553593 | -0.004045302 | -6.661623e-05 | -7.686393e-06
3157.568 | 25 | 25 | -272.15 | -66.02654 | -66.02654 | 50 | -66.02654 | -66.02654 | -0.06531176 | -0.00345139 | -6.65271e-05 | -6.935385e-06
3176.303 | 25 | 25 | -272.15 | -67.00654 | -67.00654 | 50 | -67.00654 | -67.00654 | -0.06602468 | -0.00367555 | -6.728096e-05 | -7.222533e-06
3195.086 | 25 | 25 | -272.15 | -67.97938 | -67.97938 | 50 | -67.97938 | -67.97938 | -0.06728183 | -0.004041834 | -6.852984e-05 | -7.690066e-06
3213.85 | 25 | 25 | -272.15 | -68.99872 | -68.99872 | 50 | -68.99872 | -68.99872 | -0.06859212 | -0.003908956 | -6.983208e-05 | -7.524112e-06
3232.639 | 25 | 25 | -272.15 | -70.00376 | -70.00376 | 50 | -70.00376 | -70.00376 | -0.06966093 | -0.003689416 | -7.091282e-05 | -7.248115e-06
3251.364 | 25 | 25 | -272.15 | -71.01237 | -71.01237 | 50 | -71.01237 | -71.01237 | -0.07008268 | -0.003439834 | -7.140447e-05 | -6.933993e-06
3270.128 | 25 | 25 | -272.15 | -71.99237 | -71.99237 | 50 | -71.99237 | -71.99237 | -0.07169687 | -0.00384425 | -7.297938e-05 | -7.449948e-06
3288.915 | 25 | 25 | -272.15 | -72.98668 | -72.98668 | 50 | -72.98668 | -72.98668 | -0.07148425 | -0.003960952 | -7.289161e-05 | -7.600732e-06
3307.677 | 25 | 25 | -272.15 | -73.9631 | -73.9631 | 50 | -73.9631 | -73.9631 | -0.0718748 | -0.004322614 | -7.335142e-05 | -8.062408e-06
3326.464 | 25 | 25 | -272.15 | -75.00748 | -75.00748 | 50 | -75.00748 | -75.00748 | -0.07376398 | -0.004440471 | -7.518369e-05 | -8.214791e-06
3345.199 | 25 | 25 | -272.15 | -75.99463 | -75.99463 | 50 | -75.99463 | -75.99463 | -0.07374549 | -0.00445665 | -7.527201e-05 | -8.237955e-06
3363.95 | 25 | 25 | -272.15 | -76.9782 | -76.9782 | 50 | -76.9782 | -76.9782 | -0.07381829 | -0.00420938 | -7.544311e-05 | -7.926702e-06
3382.763 | 25 | 25 | -272.15 | -78.00112 | -78.00112 | 50 | -78.00112 | -78.00112 | -0.07515632 | -0.004103074 | -7.677101e-05 | -7.794486e-06
3401.525 | 25 | 25 | -272.15 | -78.99543 | -78.99543 | 50 | -78.99543 | -78.99543 | -0.07702471 | -0.004000237 | -7.857901e-05 | -7.666598e-06
3420.28 | 25 | 25 | -272.15 | -79.99331 | -79.99331 | 50 | -79.99331 | -79.99331 | -0.07722806 | -0.004375766 | -7.887057e-05 | -8.145933e-06
3439.031 | 25 | 25 | -272.15 | -80.959 | -80.959 | 50 | -80.959 | -80.959 | -0.07833962 | -0.004182802 | -7.998605e-05 | -7.903566e-06
3457.799 | 25 | 25 | -272.15 | -81.97834 | -81.97834 | 50 | -81.97834 | -81.97834 | -0.07938301 | -0.00485182 | -8.104516e-05 | -8.755498e-06
3476.557 | 25 | 25 | -272.15 | -82.95119 | -82.95119 | 50 | -82.95119 | -82.95119 | -0.08035709 | -0.004973146 | -8.203616e-05 | -8.912093e-06
3495.344 | 25 | 25 | -272.15 | -83.97769 | -83.97769 | 50 | -83.97769 | -83.97769 | -0.08044836 | -0.004713164 | -8.222867e-05 | -8.584819e-06
3514.06 | 25 | 25 | -272.15 | -85.00418 | -85.00418 | 50 | -85.00418 | -85.00418 | -0.08084355 | -0.004046457 | -8.269804e-05 | -7.741267e-06
3532.844 | 25 | 25 | -272.15 | -86.01279 | -86.01279 | 50 | -86.01279 | -86.01279 | -0.08191357 | -0.004537532 | -8.378026e-05 | -8.367299e-06
3551.583 | 25 | 25 | -272.15 | -87.02141 | -87.02141 | 50 | -87.02141 | -87.02141 | -0.08327364 | -0.004592995 | -8.512671e-05 | -8.440386e-06
3570.364 | 25 | 25 | -272.15 | -87.94418 | -87.94418 | 50 | -87.94418 | -87.94418 | -0.08376362 | -0.004789426 | -8.567137e-05 | -8.692183e-06
3589.124 | 25 | 25 | -272.15 | -88.99213 | -88.99213 | 50 | -88.99213 | -88.99213 | -0.08409985 | -0.004486691 | -8.608932e-05 | -8.310697e-06
3607.914 | 25 | 25 | -272.15 | -90.00074 | -90.00074 | 50 | -90.00074 | -90.00074 | -0.0859914 | -0.005369472 | -8.791994e-05 | -9.433942e-06
3626.664 | 25 | 25 | -272.15 | -90.95571 | -90.95571 | 50 | -90.95571 | -90.95571 | -0.08634498 | -0.00499972 | -8.834378e-05 | -8.96714e-06
3645.376 | 25 | 25 | -272.15 | -91.95001 | -91.95001 | 50 | -91.95001 | -91.95001 | -0.08708448 | -0.004960435 | -8.912338e-05 | -8.91992e-06
3664.18 | 25 | 25 | -272.15 | -93.00154 | -93.00154 | 50 | -93.00154 | -93.00154 | -0.08749934 | -0.005200775 | -8.961333e-05 | -9.227796e-06
3682.952 | 25 | 25 | -272.15 | -93.97797 | -93.97797 | 50 | -93.97797 | -93.97797 | -0.08799269 | -0.005110646 | -9.016678e-05 | -9.115991e-06
3701.721 | 25 | 25 | -272.15 | -94.96154 | -94.96154 | 50 | -94.96154 | -94.96154 | -0.08878073 | -0.005323254 | -9.098947e-05 | -9.388483e-06
3720.484 | 25 | 25 | -272.15 | -95.99519 | -95.99519 | 50 | -95.99519 | -95.99519 | -0.08946473 | -0.005210018 | -9.172269e-05 | -9.2475e-06
3739.267 | 25 | 25 | -272.15 | -96.9895 | -96.9895 | 50 | -96.9895 | -96.9895 | -0.09039377 | -0.005332497 | -9.267496e-05 | -9.405616e-06
3758.02 | 25 | 25 | -272.15 | -98.03388 | -98.03388 | 50 | -98.03388 | -98.03388 | -0.09082818 | -0.004785959 | -9.318196e-05 | -8.714649e-06
3776.767 | 25 | 25 | -272.15 | -99.02818 | -99.02818 | 50 | -99.02818 | -99.02818 | -0.09150411 | -0.005214639 | -9.390365e-05 | -9.261442e-06
3795.563 | 25 | 25 | -272.15 | -99.97241 | -99.97241 | 50 | -99.97241 | -99.97241 | -0.09211539 | -0.005162643 | -9.45611e-05 | -9.197955e-06
3833.59 | 25 | 25 | -272.15 | -8600.619 | -8600.619 | 50 | -8600.619 | -8600.619 | 0.244435 | -0.01650703 | -0.0006935896 | -4.623302e-05
3856.886 | 25 | 25 | -272.15 | -17099.86 | -17099.86 | 50 | -17099.86 | -17099.86 | 0.9625502 | -0.03047437 | -0.0009380246 | -8.649358e-05
3876.157 | 25 | 25 | -272.15 | -18499.81 | -18499.81 | 50 | -18499.81 | -18499.81 | 1.074583 | -0.03136523 | -0.0009680709 | -9.110733e-05