## Sheet1
Time_since_start | Raw_Temperature | Temperature | Temperature_2 | Raw_Applied_Field | Applied_Field | Field_Angle | Raw_Applied_Field_For_Plot | Applied_Field_For_Plot | Raw_Signal_Mx | Raw_Signal_My | Signal_X_direction | Signal_Y_direction
32.125 | 25 | 25 | -272.15 | -18499.86 | -18499.86 | 5 | -18499.86 | -18499.86 | 1.05823 | -0.01014272 | -0.0008537637 | -4.246263e-05
54.959 | 25 | 25 | -272.15 | -9999.976 | -9999.976 | 5 | -9999.976 | -9999.976 | 0.3592814 | 0.001555263 | -0.0006860082 | -1.594265e-05
77.729 | 25 | 25 | -272.15 | -1499.686 | -1499.686 | 5 | -1499.686 | -1499.686 | -0.2634875 | 0.001547175 | -0.0004176348 | -2.655694e-06
96.991 | 25 | 25 | -272.15 | -99.73636 | -99.73636 | 5 | -99.73636 | -99.73636 | -0.1116959 | -0.002239301 | -0.0001193029 | -4.812021e-06
130.611 | 25 | 25 | -272.15 | -98.99957 | -98.99957 | 5 | -98.99957 | -98.99957 | -0.1108015 | -0.002409156 | -0.0001183322 | -5.005829e-06
149.392 | 25 | 25 | -272.15 | -97.99811 | -97.99811 | 5 | -97.99811 | -97.99811 | -0.11024 | -0.002287831 | -0.0001176661 | -4.865005e-06
168.149 | 25 | 25 | -272.15 | -96.943 | -96.943 | 5 | -96.943 | -96.943 | -0.109549 | -0.002107578 | -0.0001168653 | -4.656459e-06
186.898 | 25 | 25 | -272.15 | -96.00592 | -96.00592 | 5 | -96.00592 | -96.00592 | -0.1090117 | -0.001931947 | -0.0001162303 | -4.453403e-06
205.708 | 25 | 25 | -272.15 | -95.00089 | -95.00089 | 5 | -95.00089 | -95.00089 | -0.1084143 | -0.002191928 | -0.0001155281 | -4.750238e-06
224.459 | 25 | 25 | -272.15 | -93.99227 | -93.99227 | 5 | -93.99227 | -93.99227 | -0.1072427 | -0.001750538 | -0.0001142518 | -4.24203e-06
243.235 | 25 | 25 | -272.15 | -92.99797 | -92.99797 | 5 | -92.99797 | -92.99797 | -0.1072612 | -0.001958523 | -0.0001141662 | -4.479201e-06
262.003 | 25 | 25 | -272.15 | -91.96432 | -91.96432 | 5 | -91.96432 | -91.96432 | -0.1052587 | -0.002455374 | -0.0001120572 | -5.047874e-06
280.791 | 25 | 25 | -272.15 | -91.00936 | -91.00936 | 5 | -91.00936 | -91.00936 | -0.1053142 | -0.002072913 | -0.0001120126 | -4.607389e-06
299.506 | 25 | 25 | -272.15 | -89.99359 | -89.99359 | 5 | -89.99359 | -89.99359 | -0.1041691 | -0.002197705 | -0.0001107621 | -4.749037e-06
318.301 | 25 | 25 | -272.15 | -88.99571 | -88.99571 | 5 | -88.99571 | -88.99571 | -0.1037405 | -0.002052115 | -0.0001102292 | -4.580367e-06
337.066 | 25 | 25 | -272.15 | -88.0014 | -88.0014 | 5 | -88.0014 | -88.0014 | -0.10315 | -0.002015141 | -0.0001095351 | -4.536372e-06
355.823 | 25 | 25 | -272.15 | -86.97849 | -86.97849 | 5 | -86.97849 | -86.97849 | -0.1016757 | -0.001811778 | -0.0001079549 | -4.301351e-06
374.618 | 25 | 25 | -272.15 | -85.95914 | -85.95914 | 5 | -85.95914 | -85.95914 | -0.1011638 | -0.001942346 | -0.0001073367 | -4.449624e-06
393.393 | 25 | 25 | -272.15 | -84.98272 | -84.98272 | 5 | -84.98272 | -84.98272 | -0.1003354 | -0.001572596 | -0.0001064067 | -4.023694e-06
412.143 | 25 | 25 | -272.15 | -84.00272 | -84.00272 | 5 | -84.00272 | -84.00272 | -0.09960049 | -0.001919235 | -0.0001055698 | -4.420037e-06
430.912 | 25 | 25 | -272.15 | -82.95834 | -82.95834 | 5 | -82.95834 | -82.95834 | -0.09883902 | -0.001845285 | -0.0001046996 | -4.333523e-06
449.676 | 25 | 25 | -272.15 | -81.99623 | -81.99623 | 5 | -81.99623 | -81.99623 | -0.09875469 | -0.001943501 | -0.0001045145 | -4.44475e-06
468.444 | 25 | 25 | -272.15 | -80.99835 | -80.99835 | 5 | -80.99835 | -80.99835 | -0.09764887 | -0.001608415 | -0.0001033051 | -4.058575e-06
487.189 | 25 | 25 | -272.15 | -79.97543 | -79.97543 | 5 | -79.97543 | -79.97543 | -0.09746744 | -0.002412622 | -0.0001030167 | -4.98005e-06
505.942 | 25 | 25 | -272.15 | -78.93105 | -78.93105 | 5 | -78.93105 | -78.93105 | -0.09576897 | -0.001535621 | -0.0001012103 | -3.971788e-06
524.716 | 25 | 25 | -272.15 | -77.95463 | -77.95463 | 5 | -77.95463 | -77.95463 | -0.09555402 | -0.00186262 | -0.0001008933 | -4.345592e-06
543.512 | 25 | 25 | -272.15 | -76.97105 | -76.97105 | 5 | -76.97105 | -76.97105 | -0.09371682 | -0.001509044 | -9.895464e-05 | -3.938217e-06
562.268 | 25 | 25 | -272.15 | -76.01251 | -76.01251 | 5 | -76.01251 | -76.01251 | -0.09359093 | -0.002033628 | -9.872843e-05 | -4.538839e-06
581.035 | 25 | 25 | -272.15 | -74.97171 | -74.97171 | 5 | -74.97171 | -74.97171 | -0.09281446 | -0.002129533 | -9.784361e-05 | -4.647291e-06
599.775 | 25 | 25 | -272.15 | -73.99886 | -73.99886 | 5 | -73.99886 | -73.99886 | -0.09172944 | -0.002213881 | -9.665761e-05 | -4.742585e-06
618.559 | 25 | 25 | -272.15 | -72.94018 | -72.94018 | 5 | -72.94018 | -72.94018 | -0.09136549 | -0.001458203 | -9.618307e-05 | -3.873557e-06
637.321 | 25 | 25 | -272.15 | -71.97449 | -71.97449 | 5 | -71.97449 | -71.97449 | -0.09116904 | -0.001392342 | -9.588562e-05 | -3.79645e-06
656.095 | 25 | 25 | -272.15 | -70.95872 | -70.95872 | 5 | -70.95872 | -70.95872 | -0.09033942 | -0.001720496 | -9.495031e-05 | -4.171518e-06
674.812 | 25 | 25 | -272.15 | -70.03237 | -70.03237 | 5 | -70.03237 | -70.03237 | -0.08872643 | -0.001450115 | -9.32417e-05 | -3.859725e-06
693.576 | 25 | 25 | -272.15 | -68.97369 | -68.97369 | 5 | -68.97369 | -68.97369 | -0.08715377 | -0.001447804 | -9.155951e-05 | -3.855416e-06
712.323 | 25 | 25 | -272.15 | -68.00799 | -68.00799 | 5 | -68.00799 | -68.00799 | -0.08683488 | -0.001864929 | -9.113973e-05 | -4.332684e-06
731.103 | 25 | 25 | -272.15 | -66.97435 | -66.97435 | 5 | -66.97435 | -66.97435 | -0.0862514 | -0.001846442 | -9.044847e-05 | -4.309848e-06
749.874 | 25 | 25 | -272.15 | -65.99435 | -65.99435 | 5 | -65.99435 | -65.99435 | -0.08655988 | -0.002271656 | -9.0654e-05 | -4.796378e-06
768.669 | 25 | 25 | -272.15 | -64.93566 | -64.93566 | 5 | -64.93566 | -64.93566 | -0.08461637 | -0.001332258 | -8.86013e-05 | -3.716474e-06
787.458 | 25 | 25 | -272.15 | -63.97355 | -63.97355 | 5 | -63.97355 | -63.97355 | -0.08407094 | -0.00145936 | -8.795555e-05 | -3.860858e-06
806.176 | 25 | 25 | -272.15 | -62.95063 | -62.95063 | 5 | -62.95063 | -62.95063 | -0.08250751 | -0.001438561 | -8.628633e-05 | -3.835386e-06
824.947 | 25 | 25 | -272.15 | -61.97421 | -61.97421 | 5 | -61.97421 | -61.97421 | -0.0816143 | -0.001741294 | -8.529161e-05 | -4.181337e-06
843.628 | 25 | 25 | -272.15 | -60.96917 | -60.96917 | 5 | -60.96917 | -60.96917 | -0.08152068 | -0.001845286 | -8.509278e-05 | -4.299128e-06
862.297 | 25 | 25 | -272.15 | -59.97129 | -59.97129 | 5 | -59.97129 | -59.97129 | -0.08083198 | -0.001698541 | -8.430014e-05 | -4.129132e-06
895.922 | 25 | 25 | -272.15 | -49.93166 | -49.93166 | 5 | -49.93166 | -49.93166 | -0.07127973 | -0.001258308 | -7.370451e-05 | -3.608125e-06
914.704 | 25 | 25 | -272.15 | -39.97788 | -39.97788 | 5 | -39.97788 | -39.97788 | -0.06061248 | -0.001022592 | -6.200386e-05 | -3.321998e-06
933.475 | 25 | 25 | -272.15 | -29.94183 | -29.94183 | 5 | -29.94183 | -29.94183 | -0.05034272 | -0.00156104 | -5.069173e-05 | -3.924335e-06
952.254 | 25 | 25 | -272.15 | -20.00593 | -20.00593 | 5 | -20.00593 | -20.00593 | -0.03737479 | -0.001266396 | -3.669431e-05 | -3.570598e-06
971.02 | 25 | 25 | -272.15 | -9.95915 | -9.95915 | 5 | -9.95915 | -9.95915 | -0.02466584 | -0.0008562039 | -2.294403e-05 | -3.084062e-06
989.74 | 25 | 25 | -272.15 | 0.0339781 | 0.0339781 | 5 | 0.0339781 | 0.0339781 | -0.009449438 | -0.001127739 | -6.694138e-06 | -3.380101e-06
1008.389 | 25 | 25 | -272.15 | 10.03068 | 10.03068 | 5 | 10.03068 | 10.03068 | 0.00565025 | -0.000471432 | 9.439512e-06 | -2.61115e-06
1027.073 | 25 | 25 | -272.15 | 20.02023 | 20.02023 | 5 | 20.02023 | 20.02023 | 0.02068523 | -0.0007660767 | 2.550777e-05 | -2.933719e-06
1045.786 | 25 | 25 | -272.15 | 30.03125 | 30.03125 | 5 | 30.03125 | 30.03125 | 0.03244097 | -0.0004506341 | 3.830193e-05 | -2.555992e-06
1064.435 | 25 | 25 | -272.15 | 40.02795 | 40.02795 | 5 | 40.02795 | 40.02795 | 0.04298701 | -0.0002900238 | 4.988598e-05 | -2.356006e-06
1083.105 | 25 | 25 | -272.15 | 50.02466 | 50.02466 | 5 | 50.02466 | 50.02466 | 0.05285124 | -0.0003581959 | 6.078882e-05 | -2.418617e-06
1101.841 | 25 | 25 | -272.15 | 60.02851 | 60.02851 | 5 | 60.02851 | 60.02851 | 0.06231102 | 0.0002414933 | 7.128832e-05 | -1.714642e-06
1135.495 | 25 | 25 | -272.15 | 61.05143 | 61.05143 | 5 | 61.05143 | 61.05143 | 0.06375073 | -9.128222e-05 | 7.283393e-05 | -2.095004e-06
1154.251 | 25 | 25 | -272.15 | 62.03501 | 62.03501 | 5 | 62.03501 | 62.03501 | 0.06394254 | 4.275236e-05 | 7.312862e-05 | -1.939619e-06
1172.937 | 25 | 25 | -272.15 | 63.02216 | 63.02216 | 5 | 63.02216 | 63.02216 | 0.0648126 | -0.0001016818 | 7.410133e-05 | -2.103858e-06
1191.636 | 25 | 25 | -272.15 | 63.98428 | 63.98428 | 5 | 63.98428 | 63.98428 | 0.06659087 | 0.0001097698 | 7.597882e-05 | -1.859647e-06
1210.344 | 25 | 25 | -272.15 | 64.98931 | 64.98931 | 5 | 64.98931 | 64.98931 | 0.06678151 | 0.0001351899 | 7.62746e-05 | -1.828898e-06
1229.046 | 25 | 25 | -272.15 | 66.048 | 66.048 | 5 | 66.048 | 66.048 | 0.06799359 | -0.0004240578 | 7.759652e-05 | -2.46915e-06
1247.75 | 25 | 25 | -272.15 | 67.01369 | 67.01369 | 5 | 67.01369 | 67.01369 | 0.06913521 | 0.00052805 | 7.88383e-05 | -1.374804e-06
1266.455 | 25 | 25 | -272.15 | 68.0223 | 68.0223 | 5 | 68.0223 | 68.0223 | 0.07031146 | -6.355111e-05 | 8.011918e-05 | -2.05227e-06
1285.178 | 25 | 25 | -272.15 | 68.97726 | 68.97726 | 5 | 68.97726 | 68.97726 | 0.06996366 | -0.0001282572 | 7.987175e-05 | -2.125046e-06
1303.852 | 25 | 25 | -272.15 | 70.02164 | 70.02164 | 5 | 70.02164 | 70.02164 | 0.07160443 | 0.0002888678 | 8.162047e-05 | -1.644633e-06
1322.552 | 25 | 25 | -272.15 | 71.03025 | 71.03025 | 5 | 71.03025 | 71.03025 | 0.07244329 | 0.0002946448 | 8.256427e-05 | -1.636425e-06
1341.226 | 25 | 25 | -272.15 | 72.01383 | 72.01383 | 5 | 72.01383 | 72.01383 | 0.0741915 | 0.0004309907 | 8.441398e-05 | -1.478388e-06
1359.942 | 25 | 25 | -272.15 | 72.98668 | 72.98668 | 5 | 72.98668 | 72.98668 | 0.07374434 | 0.000322376 | 8.406914e-05 | -1.601535e-06
1378.636 | 25 | 25 | -272.15 | 74.0239 | 74.0239 | 5 | 74.0239 | 74.0239 | 0.07535505 | 0.0003882379 | 8.578709e-05 | -1.524315e-06
1397.33 | 25 | 25 | -272.15 | 75.02894 | 75.02894 | 5 | 75.02894 | 75.02894 | 0.07503037 | 0.0001582996 | 8.5568e-05 | -1.786668e-06
1416.035 | 25 | 25 | -272.15 | 76.03755 | 76.03755 | 5 | 76.03755 | 76.03755 | 0.07668038 | 0.0006320422 | 8.732221e-05 | -1.241325e-06
1434.732 | 25 | 25 | -272.15 | 76.98893 | 76.98893 | 5 | 76.98893 | 76.98893 | 0.07672659 | 0.0005315162 | 8.746806e-05 | -1.355222e-06
1453.451 | 25 | 25 | -272.15 | 78.04404 | 78.04404 | 5 | 78.04404 | 78.04404 | 0.0776186 | 0.0003859269 | 8.846983e-05 | -1.52068e-06
1472.143 | 25 | 25 | -272.15 | 79.00258 | 79.00258 | 5 | 79.00258 | 79.00258 | 0.07903291 | 0.0007510561 | 8.998331e-05 | -1.100082e-06
1490.841 | 25 | 25 | -272.15 | 80.03265 | 80.03265 | 5 | 80.03265 | 80.03265 | 0.07900747 | 0.0003038889 | 9.006582e-05 | -1.611733e-06
1509.55 | 25 | 25 | -272.15 | 81.04484 | 81.04484 | 5 | 81.04484 | 81.04484 | 0.08053505 | 0.0004945412 | 9.169808e-05 | -1.391318e-06
1528.226 | 25 | 25 | -272.15 | 81.99265 | 81.99265 | 5 | 81.99265 | 81.99265 | 0.08166394 | 0.0001375011 | 9.292527e-05 | -1.799648e-06
1546.915 | 25 | 25 | -272.15 | 83.00484 | 83.00484 | 5 | 83.00484 | 83.00484 | 0.08158076 | 0.0005176507 | 9.294821e-05 | -1.361726e-06
1565.6 | 25 | 25 | -272.15 | 84.03491 | 84.03491 | 5 | 84.03491 | 84.03491 | 0.08270169 | 0.0003466413 | 9.417607e-05 | -1.556401e-06
1584.307 | 25 | 25 | -272.15 | 85.06856 | 85.06856 | 5 | 85.06856 | 85.06856 | 0.08320547 | 0.0006100886 | 9.47877e-05 | -1.252397e-06
1603.028 | 25 | 25 | -272.15 | 86.04498 | 86.04498 | 5 | 86.04498 | 86.04498 | 0.08350709 | 0.0004044144 | 9.519136e-05 | -1.486944e-06
1621.714 | 25 | 25 | -272.15 | 87.02498 | 87.02498 | 5 | 87.02498 | 87.02498 | 0.08475041 | 0.0003269981 | 9.653626e-05 | -1.57427e-06
1640.446 | 25 | 25 | -272.15 | 88.05148 | 88.05148 | 5 | 88.05148 | 88.05148 | 0.08493067 | 0.0005546256 | 9.682389e-05 | -1.311392e-06
1659.137 | 25 | 25 | -272.15 | 89.06724 | 89.06724 | 5 | 89.06724 | 89.06724 | 0.08684993 | 0.0008746914 | 9.884787e-05 | -9.424297e-07
1677.849 | 25 | 25 | -272.15 | 90.0079 | 90.0079 | 5 | 90.0079 | 90.0079 | 0.08801228 | 0.0002646021 | 0.0001001078 | -1.641223e-06
1696.54 | 25 | 25 | -272.15 | 91.02009 | 91.02009 | 5 | 91.02009 | 91.02009 | 0.08733176 | 0.000348952 | 9.953388e-05 | -1.542822e-06
1715.247 | 25 | 25 | -272.15 | 92.04301 | 92.04301 | 5 | 92.04301 | 92.04301 | 0.08918975 | 0.0006690168 | 0.0001014974 | -1.17385e-06
1733.925 | 25 | 25 | -272.15 | 93.00154 | 93.00154 | 5 | 93.00154 | 93.00154 | 0.08973743 | 0.0006389753 | 0.000102145 | -1.206832e-06
1752.636 | 25 | 25 | -272.15 | 94.06738 | 94.06738 | 5 | 94.06738 | 94.06738 | 0.09006098 | 0.000442545 | 0.0001025799 | -1.430629e-06
1771.316 | 25 | 25 | -272.15 | 95.03308 | 95.03308 | 5 | 95.03308 | 95.03308 | 0.09098304 | 0.0005684917 | 0.0001036024 | -1.284556e-06
1790.037 | 25 | 25 | -272.15 | 96.01307 | 96.01307 | 5 | 96.01307 | 96.01307 | 0.09155384 | -3.92863e-05 | 0.0001042753 | -1.980635e-06
1808.758 | 25 | 25 | -272.15 | 97.0038 | 97.0038 | 5 | 97.0038 | 97.0038 | 0.09233264 | 0.0002680695 | 0.0001051572 | -1.6263e-06
1827.459 | 25 | 25 | -272.15 | 98.01957 | 98.01957 | 5 | 98.01957 | 98.01957 | 0.09286764 | 0.001179735 | 0.0001057982 | -5.782951e-07
1846.171 | 25 | 25 | -272.15 | 99.06037 | 99.06037 | 5 | 99.06037 | 99.06037 | 0.09397684 | 0.0005812015 | 0.0001070155 | -1.263668e-06
1864.871 | 25 | 25 | -272.15 | 100.0654 | 100.0654 | 5 | 100.0654 | 100.0654 | 0.09469324 | 0.0005361384 | 0.0001078365 | -1.31382e-06
1902.833 | 25 | 25 | -272.15 | 8600.68 | 8600.68 | 5 | 8600.68 | 8600.68 | -0.2477813 | -0.001673121 | 0.0006562895 | 9.447128e-06
1926.119 | 25 | 25 | -272.15 | 17099.88 | 17099.88 | 5 | 17099.88 | 17099.88 | -0.9600883 | 0.01176269 | 0.0008280444 | 3.810453e-05
1945.419 | 25 | 25 | -272.15 | 18499.84 | 18499.84 | 5 | 18499.84 | 18499.84 | -1.068536 | 0.01298171 | 0.000848846 | 4.154976e-05
1985.717 | 25 | 25 | -272.15 | 9999.994 | 9999.994 | 5 | 9999.994 | 9999.994 | -0.3636109 | -0.0005268949 | 0.0006871711 | 1.29516e-05
2008.971 | 25 | 25 | -272.15 | 1499.79 | 1499.79 | 5 | 1499.79 | 1499.79 | 0.2603539 | -0.0002230056 | 0.0004200015 | 4.293423e-09
2028.151 | 25 | 25 | -272.15 | 99.76855 | 99.76855 | 5 | 99.76855 | 99.76855 | 0.1093145 | 0.003907801 | 0.0001224137 | 2.555734e-06
2061.683 | 25 | 25 | -272.15 | 99.03533 | 99.03533 | 5 | 99.03533 | 99.03533 | 0.1078424 | 0.00393322 | 0.0001208661 | 2.583763e-06
2080.404 | 25 | 25 | -272.15 | 98.06964 | 98.06964 | 5 | 98.06964 | 98.06964 | 0.1081913 | 0.003926288 | 0.0001211135 | 2.574297e-06
2099.079 | 25 | 25 | -272.15 | 96.98592 | 96.98592 | 5 | 96.98592 | 96.98592 | 0.1068822 | 0.003382061 | 0.000119692 | 1.947934e-06
2117.795 | 25 | 25 | -272.15 | 96.04526 | 96.04526 | 5 | 96.04526 | 96.04526 | 0.1058573 | 0.003278069 | 0.0001185695 | 1.8271e-06
2136.519 | 25 | 25 | -272.15 | 95.01162 | 95.01162 | 5 | 95.01162 | 95.01162 | 0.1050243 | 0.003791099 | 0.0001176289 | 2.414342e-06
2155.18 | 25 | 25 | -272.15 | 94.07811 | 94.07811 | 5 | 94.07811 | 94.07811 | 0.1053755 | 0.003802651 | 0.000117882 | 2.426142e-06
2173.909 | 25 | 25 | -272.15 | 92.99439 | 92.99439 | 5 | 92.99439 | 92.99439 | 0.1042073 | 0.003684795 | 0.0001166013 | 2.28917e-06
2192.607 | 25 | 25 | -272.15 | 92.02155 | 92.02155 | 5 | 92.02155 | 92.02155 | 0.1036816 | 0.003445612 | 0.0001159741 | 2.013113e-06
2211.302 | 25 | 25 | -272.15 | 91.05943 | 91.05943 | 5 | 91.05943 | 91.05943 | 0.1019588 | 0.004047613 | 0.0001141521 | 2.702589e-06
2229.991 | 25 | 25 | -272.15 | 89.99359 | 89.99359 | 5 | 89.99359 | 89.99359 | 0.1019704 | 0.00336704 | 0.000114052 | 1.919754e-06
2248.702 | 25 | 25 | -272.15 | 89.07082 | 89.07082 | 5 | 89.07082 | 89.07082 | 0.1011257 | 0.003932066 | 0.0001131113 | 2.566852e-06
2267.433 | 25 | 25 | -272.15 | 88.01213 | 88.01213 | 5 | 88.01213 | 88.01213 | 0.101187 | 0.003339309 | 0.0001130617 | 1.884826e-06
2286.115 | 25 | 25 | -272.15 | 86.98922 | 86.98922 | 5 | 86.98922 | 86.98922 | 0.09992285 | 0.003169456 | 0.0001116915 | 1.688267e-06
2304.786 | 25 | 25 | -272.15 | 86.03425 | 86.03425 | 5 | 86.03425 | 86.03425 | 0.09885176 | 0.00333122 | 0.0001105213 | 1.872448e-06
2323.496 | 25 | 25 | -272.15 | 85.07214 | 85.07214 | 5 | 85.07214 | 85.07214 | 0.09797242 | 0.003391305 | 0.0001095419 | 1.939908e-06
2342.199 | 25 | 25 | -272.15 | 84.03134 | 84.03134 | 5 | 84.03134 | 84.03134 | 0.09754372 | 0.002982268 | 0.0001090046 | 1.468785e-06
2360.913 | 25 | 25 | -272.15 | 83.01557 | 83.01557 | 5 | 83.01557 | 83.01557 | 0.09657553 | 0.003447924 | 0.0001079308 | 2.001679e-06
2379.594 | 25 | 25 | -272.15 | 81.99623 | 81.99623 | 5 | 81.99623 | 81.99623 | 0.0959538 | 0.003494142 | 0.0001072028 | 2.053134e-06
2398.312 | 25 | 25 | -272.15 | 81.04842 | 81.04842 | 5 | 81.04842 | 81.04842 | 0.09517165 | 0.003883535 | 0.0001063221 | 2.4986e-06
2416.994 | 25 | 25 | -272.15 | 80.03265 | 80.03265 | 5 | 80.03265 | 80.03265 | 0.09400346 | 0.002781217 | 0.0001050485 | 1.231762e-06
2435.705 | 25 | 25 | -272.15 | 78.97397 | 78.97397 | 5 | 78.97397 | 78.97397 | 0.09364171 | 0.003830384 | 0.0001045761 | 2.434348e-06
2454.443 | 25 | 25 | -272.15 | 78.03331 | 78.03331 | 5 | 78.03331 | 78.03331 | 0.09235347 | 0.00368364 | 0.0001031905 | 2.264442e-06
2473.138 | 25 | 25 | -272.15 | 77.03901 | 77.03901 | 5 | 77.03901 | 77.03901 | 0.09209925 | 0.003330065 | 0.0001028323 | 1.857051e-06
2491.838 | 25 | 25 | -272.15 | 76.03039 | 76.03039 | 5 | 76.03039 | 76.03039 | 0.09144176 | 0.003479121 | 0.0001020697 | 2.026561e-06
2510.563 | 25 | 25 | -272.15 | 75.02178 | 75.02178 | 5 | 75.02178 | 75.02178 | 0.08967159 | 0.003645509 | 0.0001001955 | 2.215965e-06
2529.245 | 25 | 25 | -272.15 | 73.99171 | 73.99171 | 5 | 73.99171 | 73.99171 | 0.0896866 | 0.003428281 | 0.0001001025 | 1.965017e-06
2547.941 | 25 | 25 | -272.15 | 73.02602 | 73.02602 | 5 | 73.02602 | 73.02602 | 0.08798577 | 0.003008844 | 9.830204e-05 | 1.482075e-06
2566.649 | 25 | 25 | -272.15 | 72.02814 | 72.02814 | 5 | 72.02814 | 72.02814 | 0.08850691 | 0.003362419 | 9.871817e-05 | 1.88635e-06
2585.328 | 25 | 25 | -272.15 | 71.05171 | 71.05171 | 5 | 71.05171 | 71.05171 | 0.08757906 | 0.003369351 | 9.768884e-05 | 1.892779e-06
2604.009 | 25 | 25 | -272.15 | 70.07529 | 70.07529 | 5 | 70.07529 | 70.07529 | 0.08625255 | 0.003565781 | 9.626121e-05 | 2.116715e-06
2622.723 | 25 | 25 | -272.15 | 69.02376 | 69.02376 | 5 | 69.02376 | 69.02376 | 0.08555928 | 0.00347681 | 9.545838e-05 | 2.012949e-06
2641.413 | 25 | 25 | -272.15 | 67.99369 | 67.99369 | 5 | 67.99369 | 67.99369 | 0.08397625 | 0.003286157 | 9.376884e-05 | 1.792504e-06
2660.121 | 25 | 25 | -272.15 | 66.99223 | 66.99223 | 5 | 66.99223 | 66.99223 | 0.08362034 | 0.003593513 | 9.330832e-05 | 2.143723e-06
2678.858 | 25 | 25 | -272.15 | 66.048 | 66.048 | 5 | 66.048 | 66.048 | 0.08254335 | 0.003415571 | 9.213336e-05 | 1.938003e-06
2697.531 | 25 | 25 | -272.15 | 65.0215 | 65.0215 | 5 | 65.0215 | 65.0215 | 0.08283451 | 0.003196031 | 9.231671e-05 | 1.684407e-06
2716.249 | 25 | 25 | -272.15 | 64.00216 | 64.00216 | 5 | 64.00216 | 64.00216 | 0.08091639 | 0.003352019 | 9.029349e-05 | 1.861857e-06
2734.958 | 25 | 25 | -272.15 | 63.04004 | 63.04004 | 5 | 63.04004 | 63.04004 | 0.07967882 | 0.003308111 | 8.895623e-05 | 1.809954e-06
2753.611 | 25 | 25 | -272.15 | 62.02785 | 62.02785 | 5 | 62.02785 | 62.02785 | 0.08009363 | 0.00325496 | 8.926461e-05 | 1.747364e-06
2772.342 | 25 | 25 | -272.15 | 61.00494 | 61.00494 | 5 | 61.00494 | 61.00494 | 0.07887345 | 0.003249183 | 8.793834e-05 | 1.739133e-06
2791.015 | 25 | 25 | -272.15 | 60.00348 | 60.00348 | 5 | 60.00348 | 60.00348 | 0.07744182 | 0.003621244 | 8.640307e-05 | 2.164621e-06
2824.556 | 25 | 25 | -272.15 | 50.01035 | 50.01035 | 5 | 50.01035 | 50.01035 | 0.06935011 | 0.003131324 | 7.727154e-05 | 1.586657e-06
2843.181 | 25 | 25 | -272.15 | 39.98145 | 39.98145 | 5 | 39.98145 | 39.98145 | 0.05826459 | 0.002617141 | 6.514512e-05 | 9.807859e-07
2861.841 | 25 | 25 | -272.15 | 30.01694 | 30.01694 | 5 | 30.01694 | 30.01694 | 0.04770365 | 0.002734998 | 5.354956e-05 | 1.100477e-06
2880.553 | 25 | 25 | -272.15 | 19.98804 | 19.98804 | 5 | 19.98804 | 19.98804 | 0.03548445 | 0.002851701 | 4.029047e-05 | 1.218742e-06
2899.256 | 25 | 25 | -272.15 | 10.04857 | 10.04857 | 5 | 10.04857 | 10.04857 | 0.02237224 | 0.002982269 | 2.614853e-05 | 1.353061e-06
2917.921 | 25 | 25 | -272.15 | 0.005365 | 0.005365 | 5 | 0.005365 | 0.005365 | 0.005115267 | 0.002343294 | 7.854636e-06 | 6.039314e-07
2936.569 | 25 | 25 | -272.15 | -9.96988 | -9.96988 | 5 | -9.96988 | -9.96988 | -0.008307832 | 0.002052116 | -6.601666e-06 | 2.541115e-07
2955.328 | 25 | 25 | -272.15 | -19.98804 | -19.98804 | 5 | -19.98804 | -19.98804 | -0.02227633 | 0.002101801 | -2.160738e-05 | 2.954697e-07
2974.065 | 25 | 25 | -272.15 | -30.00621 | -30.00621 | 5 | -30.00621 | -30.00621 | -0.03532154 | 0.001505577 | -3.569062e-05 | -4.0455e-07
2992.883 | 25 | 25 | -272.15 | -39.98861 | -39.98861 | 5 | -39.98861 | -39.98861 | -0.04543431 | 0.001653479 | -4.684029e-05 | -2.504026e-07
3011.63 | 25 | 25 | -272.15 | -49.96743 | -49.96743 | 5 | -49.96743 | -49.96743 | -0.05572488 | 0.001250218 | -5.816721e-05 | -7.288765e-07
3030.42 | 25 | 25 | -272.15 | -60.00705 | -60.00705 | 5 | -60.00705 | -60.00705 | -0.06519159 | 0.001209778 | -6.867739e-05 | -7.909989e-07
3063.953 | 25 | 25 | -272.15 | -61.00851 | -61.00851 | 5 | -61.00851 | -61.00851 | -0.0657959 | 0.001494023 | -6.938609e-05 | -4.663062e-07
3082.706 | 25 | 25 | -272.15 | -62.00282 | -62.00282 | 5 | -62.00282 | -62.00282 | -0.06676071 | 0.001054945 | -7.045422e-05 | -9.718392e-07
3101.499 | 25 | 25 | -272.15 | -62.96851 | -62.96851 | 5 | -62.96851 | -62.96851 | -0.06721019 | 0.0006216431 | -7.100447e-05 | -1.470696e-06
3120.263 | 25 | 25 | -272.15 | -63.98785 | -63.98785 | 5 | -63.98785 | -63.98785 | -0.0684292 | 0.001100008 | -7.23292e-05 | -9.232203e-07
3139.024 | 25 | 25 | -272.15 | -64.93924 | -64.93924 | 5 | -64.93924 | -64.93924 | -0.06950957 | 0.00159686 | -7.350828e-05 | -3.544175e-07
3157.79 | 25 | 25 | -272.15 | -65.98719 | -65.98719 | 5 | -65.98719 | -65.98719 | -0.06993015 | 0.001393497 | -7.403829e-05 | -5.894783e-07
3176.553 | 25 | 25 | -272.15 | -66.94931 | -66.94931 | 5 | -66.94931 | -66.94931 | -0.07113645 | 0.001439716 | -7.534433e-05 | -5.379331e-07
3195.317 | 25 | 25 | -272.15 | -67.94361 | -67.94361 | 5 | -67.94361 | -67.94361 | -0.07141608 | 0.0009024226 | -7.572788e-05 | -1.156198e-06
3214.129 | 25 | 25 | -272.15 | -68.96296 | -68.96296 | 5 | -68.96296 | -68.96296 | -0.07253572 | 0.00142585 | -7.695332e-05 | -5.569979e-07
3232.887 | 25 | 25 | -272.15 | -69.98588 | -69.98588 | 5 | -69.98588 | -69.98588 | -0.07415684 | 0.0009902384 | -7.868017e-05 | -1.058596e-06
3251.621 | 25 | 25 | -272.15 | -70.9766 | -70.9766 | 5 | -70.9766 | -70.9766 | -0.07491829 | 0.0009393976 | -7.954475e-05 | -1.118502e-06
3270.361 | 25 | 25 | -272.15 | -71.94587 | -71.94587 | 5 | -71.94587 | -71.94587 | -0.07503037 | 0.001358833 | -7.975828e-05 | -6.385868e-07
3289.145 | 25 | 25 | -272.15 | -72.97595 | -72.97595 | 5 | -72.97595 | -72.97595 | -0.07630717 | 0.0009382427 | -8.114187e-05 | -1.122955e-06
3307.898 | 25 | 25 | -272.15 | -74.00959 | -74.00959 | 5 | -74.00959 | -74.00959 | -0.07691031 | 0.001369232 | -8.185277e-05 | -6.298787e-07
3326.642 | 25 | 25 | -272.15 | -74.96813 | -74.96813 | 5 | -74.96813 | -74.96813 | -0.07863889 | 0.001136983 | -8.368024e-05 | -8.979551e-07
3345.385 | 25 | 25 | -272.15 | -76.02324 | -76.02324 | 5 | -76.02324 | -76.02324 | -0.07937145 | 0.001381943 | -8.45227e-05 | -6.184387e-07
3364.156 | 25 | 25 | -272.15 | -76.96032 | -76.96032 | 5 | -76.96032 | -76.96032 | -0.07924782 | 0.001061877 | -8.449736e-05 | -9.872783e-07
3382.929 | 25 | 25 | -272.15 | -77.99397 | -77.99397 | 5 | -77.99397 | -77.99397 | -0.08072568 | 0.001236354 | -8.60822e-05 | -7.8863e-07
3401.712 | 25 | 25 | -272.15 | -78.94178 | -78.94178 | 5 | -78.94178 | -78.94178 | -0.08072686 | 0.001124273 | -8.618269e-05 | -9.187597e-07
3420.488 | 25 | 25 | -272.15 | -80.0255 | -80.0255 | 5 | -80.0255 | -80.0255 | -0.08091406 | 0.001002949 | -8.648326e-05 | -1.059712e-06
3439.24 | 25 | 25 | -272.15 | -80.96258 | -80.96258 | 5 | -80.96258 | -80.96258 | -0.08214932 | 0.0009393978 | -8.781561e-05 | -1.134122e-06
3458.009 | 25 | 25 | -272.15 | -82.01411 | -82.01411 | 5 | -82.01411 | -82.01411 | -0.08395656 | 0.0008261617 | -8.973141e-05 | -1.26574e-06
3476.759 | 25 | 25 | -272.15 | -83.00484 | -83.00484 | 5 | -83.00484 | -83.00484 | -0.08432406 | 0.0007187026 | -9.020238e-05 | -1.390632e-06
3495.551 | 25 | 25 | -272.15 | -83.96696 | -83.96696 | 5 | -83.96696 | -83.96696 | -0.0854622 | 0.00100757 | -9.144032e-05 | -1.060573e-06
3514.293 | 25 | 25 | -272.15 | -85.0006 | -85.0006 | 5 | -85.0006 | -85.0006 | -0.08500694 | 0.001185513 | -9.109376e-05 | -8.579452e-07
3533.061 | 25 | 25 | -272.15 | -85.9806 | -85.9806 | 5 | -85.9806 | -85.9806 | -0.08722312 | 0.0007395012 | -9.341064e-05 | -1.371414e-06
3551.811 | 25 | 25 | -272.15 | -86.96418 | -86.96418 | 5 | -86.96418 | -86.96418 | -0.08745423 | 0.0009625069 | -9.37446e-05 | -1.116985e-06
3570.605 | 25 | 25 | -272.15 | -88.0014 | -88.0014 | 5 | -88.0014 | -88.0014 | -0.0886882 | 0.0009937039 | -9.508615e-05 | -1.082799e-06
3589.38 | 25 | 25 | -272.15 | -89.03148 | -89.03148 | 5 | -89.03148 | -89.03148 | -0.08830353 | 0.0007510555 | -9.480974e-05 | -1.362924e-06
3608.121 | 25 | 25 | -272.15 | -89.99002 | -89.99002 | 5 | -89.99002 | -89.99002 | -0.09025045 | 0.0007938086 | -9.685536e-05 | -1.315351e-06
3626.895 | 25 | 25 | -272.15 | -90.96644 | -90.96644 | 5 | -90.96644 | -90.96644 | -0.09103272 | 0.001051478 | -9.773924e-05 | -1.021123e-06
3645.681 | 25 | 25 | -272.15 | -91.95001 | -91.95001 | 5 | -91.95001 | -91.95001 | -0.09170401 | 0.001164714 | -9.851298e-05 | -8.926891e-07
3664.437 | 25 | 25 | -272.15 | -92.9479 | -92.9479 | 5 | -92.9479 | -92.9479 | -0.09191203 | 0.0006736393 | -9.882537e-05 | -1.457909e-06
3683.213 | 25 | 25 | -272.15 | -93.98154 | -93.98154 | 5 | -93.98154 | -93.98154 | -0.09308019 | 0.001156626 | -0.0001001008 | -9.051499e-07
3702.002 | 25 | 25 | -272.15 | -94.95439 | -94.95439 | 5 | -94.95439 | -94.95439 | -0.09367527 | 0.001185513 | -0.0001007973 | -8.735152e-07
3720.743 | 25 | 25 | -272.15 | -95.95942 | -95.95942 | 5 | -95.95942 | -95.95942 | -0.09533911 | 0.001089608 | -0.0001025649 | -9.85167e-07
3739.566 | 25 | 25 | -272.15 | -96.97877 | -96.97877 | 5 | -96.97877 | -96.97877 | -0.09535069 | 0.0009093555 | -0.0001026833 | -1.193657e-06
3758.32 | 25 | 25 | -272.15 | -97.96592 | -97.96592 | 5 | -97.96592 | -97.96592 | -0.09566387 | 0.001195912 | -0.0001030996 | -8.662892e-07
3777.085 | 25 | 25 | -272.15 | -98.97095 | -98.97095 | 5 | -98.97095 | -98.97095 | -0.09676148 | 0.0009636631 | -0.0001043016 | -1.134439e-06
3795.853 | 25 | 25 | -272.15 | -99.98672 | -99.98672 | 5 | -99.98672 | -99.98672 | -0.09654885 | 0.001234042 | -0.0001041955 | -8.256846e-07
3833.909 | 25 | 25 | -272.15 | -8600.594 | -8600.594 | 5 | -8600.594 | -8600.594 | 0.2425759 | 0.004097298 | -0.0006559945 | -1.083596e-05
3856.715 | 25 | 25 | -272.15 | -17099.85 | -17099.85 | 5 | -17099.85 | -17099.85 | 0.9484688 | -0.01013116 | -0.0008342019 | -4.040327e-05
3875.995 | 25 | 25 | -272.15 | -18499.81 | -18499.81 | 5 | -18499.81 | -18499.81 | 1.057981 | -0.01096426 | -0.0008540108 | -4.340553e-05