## Sheet1
Time_since_start | Raw_Temperature | Temperature | Temperature_2 | Raw_Applied_Field | Applied_Field | Field_Angle | Raw_Applied_Field_For_Plot | Applied_Field_For_Plot | Raw_Signal_Mx | Raw_Signal_My | Signal_X_direction | Signal_Y_direction
32.128 | 25 | 25 | -272.15 | -18499.85 | -18499.85 | 60 | -18499.85 | -18499.85 | 1.070773 | -0.03836272 | -0.0009988388 | -9.755919e-05
54.974 | 25 | 25 | -272.15 | -9999.958 | -9999.958 | 60 | -9999.958 | -9999.958 | 0.3588179 | -0.02192622 | -0.0007461636 | -5.539055e-05
78.251 | 25 | 25 | -272.15 | -1499.754 | -1499.754 | 60 | -1499.754 | -1499.754 | -0.2698206 | -0.0178312 | -0.0003966188 | -2.862594e-05
97.608 | 25 | 25 | -272.15 | -99.78285 | -99.78285 | 60 | -99.78285 | -99.78285 | -0.1086316 | -0.006050045 | -0.0001059533 | -1.005878e-05
131.188 | 25 | 25 | -272.15 | -99.03176 | -99.03176 | 60 | -99.03176 | -99.03176 | -0.1087217 | -0.005601721 | -0.0001059528 | -9.485347e-06
149.965 | 25 | 25 | -272.15 | -97.99453 | -97.99453 | 60 | -97.99453 | -97.99453 | -0.1062409 | -0.005979559 | -0.0001036583 | -9.964393e-06
168.705 | 25 | 25 | -272.15 | -96.97877 | -96.97877 | 60 | -96.97877 | -96.97877 | -0.1070798 | -0.005779664 | -0.000104289 | -9.706989e-06
187.488 | 25 | 25 | -272.15 | -95.99161 | -95.99161 | 60 | -95.99161 | -95.99161 | -0.1055789 | -0.006140172 | -0.0001028625 | -1.016407e-05
206.246 | 25 | 25 | -272.15 | -95.01519 | -95.01519 | 60 | -95.01519 | -95.01519 | -0.1051467 | -0.005458442 | -0.0001023783 | -9.292512e-06
225.045 | 25 | 25 | -272.15 | -93.9887 | -93.9887 | 60 | -93.9887 | -93.9887 | -0.1039912 | -0.005783131 | -0.0001012518 | -9.703831e-06
243.787 | 25 | 25 | -272.15 | -92.98724 | -92.98724 | 60 | -92.98724 | -92.98724 | -0.1038561 | -0.006096265 | -0.0001010264 | -1.010048e-05
262.569 | 25 | 25 | -272.15 | -92.00724 | -92.00724 | 60 | -92.00724 | -92.00724 | -0.1032275 | -0.005502349 | -0.0001003688 | -9.340862e-06
281.335 | 25 | 25 | -272.15 | -90.98432 | -90.98432 | 60 | -90.98432 | -90.98432 | -0.1024302 | -0.005201928 | -9.955809e-05 | -8.955287e-06
300.124 | 25 | 25 | -272.15 | -89.9614 | -89.9614 | 60 | -89.9614 | -89.9614 | -0.1017393 | -0.005587855 | -9.884103e-05 | -9.444682e-06
318.902 | 25 | 25 | -272.15 | -89.0279 | -89.0279 | 60 | -89.0279 | -89.0279 | -0.1008194 | -0.005724202 | -9.793192e-05 | -9.616133e-06
337.647 | 25 | 25 | -272.15 | -88.0014 | -88.0014 | 60 | -88.0014 | -88.0014 | -0.1003874 | -0.005524305 | -9.744241e-05 | -9.358699e-06
356.458 | 25 | 25 | -272.15 | -86.94272 | -86.94272 | 60 | -86.94272 | -86.94272 | -0.09939824 | -0.005519683 | -9.645898e-05 | -9.350124e-06
375.209 | 25 | 25 | -272.15 | -85.95557 | -85.95557 | 60 | -85.95557 | -85.95557 | -0.09761187 | -0.005415691 | -9.478117e-05 | -9.21505e-06
394.012 | 25 | 25 | -272.15 | -84.98987 | -84.98987 | 60 | -84.98987 | -84.98987 | -0.09698565 | -0.005064427 | -9.412717e-05 | -8.764804e-06
412.734 | 25 | 25 | -272.15 | -83.98126 | -83.98126 | 60 | -83.98126 | -83.98126 | -0.09674764 | -0.00523197 | -9.381044e-05 | -8.975835e-06
431.49 | 25 | 25 | -272.15 | -83.00484 | -83.00484 | 60 | -83.00484 | -83.00484 | -0.09642178 | -0.005087537 | -9.341978e-05 | -8.789234e-06
450.262 | 25 | 25 | -272.15 | -81.95688 | -81.95688 | 60 | -81.95688 | -81.95688 | -0.09558411 | -0.005189218 | -9.257085e-05 | -8.916203e-06
469.01 | 25 | 25 | -272.15 | -81.01623 | -81.01623 | 60 | -81.01623 | -81.01623 | -0.09414441 | -0.005374094 | -9.120323e-05 | -9.149502e-06
487.816 | 25 | 25 | -272.15 | -80.03265 | -80.03265 | 60 | -80.03265 | -80.03265 | -0.09336096 | -0.004935015 | -9.040889e-05 | -8.587262e-06
506.543 | 25 | 25 | -272.15 | -78.95609 | -78.95609 | 60 | -78.95609 | -78.95609 | -0.09316108 | -0.004983544 | -9.011851e-05 | -8.6464e-06
525.365 | 25 | 25 | -272.15 | -77.96178 | -77.96178 | 60 | -77.96178 | -77.96178 | -0.09208422 | -0.004731652 | -8.906467e-05 | -8.322762e-06
544.085 | 25 | 25 | -272.15 | -76.96747 | -76.96747 | 60 | -76.96747 | -76.96747 | -0.09105349 | -0.005675673 | -8.805146e-05 | -9.523699e-06
562.875 | 25 | 25 | -272.15 | -75.95886 | -75.95886 | 60 | -75.95886 | -75.95886 | -0.09082467 | -0.004901505 | -8.774282e-05 | -8.534218e-06
581.621 | 25 | 25 | -272.15 | -74.9574 | -74.9574 | 60 | -74.9574 | -74.9574 | -0.09000088 | -0.005142999 | -8.691107e-05 | -8.839542e-06
600.382 | 25 | 25 | -272.15 | -73.9774 | -73.9774 | 60 | -73.9774 | -73.9774 | -0.08835544 | -0.005174197 | -8.53581e-05 | -8.87683e-06
619.2 | 25 | 25 | -272.15 | -73.00456 | -73.00456 | 60 | -73.00456 | -73.00456 | -0.08799271 | -0.004904973 | -8.493535e-05 | -8.531152e-06
637.918 | 25 | 25 | -272.15 | -71.98879 | -71.98879 | 60 | -71.98879 | -71.98879 | -0.08734449 | -0.004784804 | -8.425666e-05 | -8.375383e-06
656.711 | 25 | 25 | -272.15 | -70.99449 | -70.99449 | 60 | -70.99449 | -70.99449 | -0.08678291 | -0.005060962 | -8.365654e-05 | -8.724915e-06
675.468 | 25 | 25 | -272.15 | -69.98945 | -69.98945 | 60 | -69.98945 | -69.98945 | -0.08505084 | -0.00494657 | -8.202465e-05 | -8.576539e-06
694.198 | 25 | 25 | -272.15 | -68.99157 | -68.99157 | 60 | -68.99157 | -68.99157 | -0.08476428 | -0.004588372 | -8.16663e-05 | -8.117371e-06
712.959 | 25 | 25 | -272.15 | -68.00084 | -68.00084 | 60 | -68.00084 | -68.00084 | -0.08302523 | -0.005015897 | -8.002978e-05 | -8.659878e-06
731.765 | 25 | 25 | -272.15 | -66.96362 | -66.96362 | 60 | -66.96362 | -66.96362 | -0.08309804 | -0.004478605 | -7.998369e-05 | -7.972297e-06
750.511 | 25 | 25 | -272.15 | -66.01938 | -66.01938 | 60 | -66.01938 | -66.01938 | -0.08145366 | -0.004348035 | -7.843546e-05 | -7.803452e-06
769.307 | 25 | 25 | -272.15 | -64.96427 | -64.96427 | 60 | -64.96427 | -64.96427 | -0.08199213 | -0.004575662 | -7.87975e-05 | -8.090961e-06
788.062 | 25 | 25 | -272.15 | -64.00574 | -64.00574 | 60 | -64.00574 | -64.00574 | -0.07999078 | -0.004709698 | -7.693343e-05 | -8.259403e-06
806.835 | 25 | 25 | -272.15 | -63.01143 | -63.01143 | 60 | -63.01143 | -63.01143 | -0.07923165 | -0.004456649 | -7.615936e-05 | -7.934291e-06
825.564 | 25 | 25 | -272.15 | -61.95632 | -61.95632 | 60 | -61.95632 | -61.95632 | -0.07917387 | -0.004293728 | -7.599639e-05 | -7.723921e-06
844.339 | 25 | 25 | -272.15 | -60.99421 | -60.99421 | 60 | -60.99421 | -60.99421 | -0.07761052 | -0.004353812 | -7.451761e-05 | -7.798079e-06
863.114 | 25 | 25 | -272.15 | -59.95698 | -59.95698 | 60 | -59.95698 | -59.95698 | -0.07679939 | -0.004564109 | -7.36932e-05 | -8.063542e-06
896.685 | 25 | 25 | -272.15 | -49.97101 | -49.97101 | 60 | -49.97101 | -49.97101 | -0.0678896 | -0.00293605 | -6.478701e-05 | -5.962749e-06
915.452 | 25 | 25 | -272.15 | -39.97788 | -39.97788 | 60 | -39.97788 | -39.97788 | -0.05911502 | -0.003087417 | -5.599911e-05 | -6.130387e-06
934.211 | 25 | 25 | -272.15 | -29.99906 | -29.99906 | 60 | -29.99906 | -29.99906 | -0.04846856 | -0.002589409 | -4.556451e-05 | -5.470224e-06
953 | 25 | 25 | -272.15 | -19.9952 | -19.9952 | 60 | -19.9952 | -19.9952 | -0.03637994 | -0.001069965 | -3.385739e-05 | -3.507852e-06
971.775 | 25 | 25 | -272.15 | -9.977033 | -9.977033 | 60 | -9.977033 | -9.977033 | -0.0241043 | -0.0003789942 | -2.198408e-05 | -2.601596e-06
990.498 | 25 | 25 | -272.15 | -0.0268248 | -0.0268248 | 60 | -0.0268248 | -0.0268248 | -0.009744083 | -0.0001167027 | -8.282471e-06 | -2.242002e-06
1009.169 | 25 | 25 | -272.15 | 10.00922 | 10.00922 | 60 | 10.00922 | 10.00922 | 0.004029127 | 0.001963144 | 4.911384e-06 | 4.348652e-07
1027.835 | 25 | 25 | -272.15 | 20.04527 | 20.04527 | 60 | 20.04527 | 20.04527 | 0.01673698 | 0.002468084 | 1.716717e-05 | 1.10401e-06
1046.528 | 25 | 25 | -272.15 | 30.01694 | 30.01694 | 60 | 30.01694 | 30.01694 | 0.02851123 | 0.003324288 | 2.859406e-05 | 2.22079e-06
1065.124 | 25 | 25 | -272.15 | 40.04583 | 40.04583 | 60 | 40.04583 | 40.04583 | 0.03879487 | 0.004159692 | 3.871451e-05 | 3.311199e-06
1083.911 | 25 | 25 | -272.15 | 50.0032 | 50.0032 | 60 | 50.0032 | 50.0032 | 0.04867539 | 0.00471663 | 4.847241e-05 | 4.046431e-06
1102.603 | 25 | 25 | -272.15 | 59.98559 | 59.98559 | 60 | 59.98559 | 59.98559 | 0.05825303 | 0.005014743 | 5.796627e-05 | 4.451773e-06
1136.278 | 25 | 25 | -272.15 | 61.03713 | 61.03713 | 60 | 61.03713 | 61.03713 | 0.05919243 | 0.005582078 | 5.890515e-05 | 5.177687e-06
1155.021 | 25 | 25 | -272.15 | 62.00639 | 62.00639 | 60 | 62.00639 | 62.00639 | 0.06015724 | 0.005066738 | 5.985766e-05 | 4.523179e-06
1173.726 | 25 | 25 | -272.15 | 62.98997 | 62.98997 | 60 | 62.98997 | 62.98997 | 0.06098686 | 0.004929236 | 6.069266e-05 | 4.350382e-06
1192.405 | 25 | 25 | -272.15 | 64.02362 | 64.02362 | 60 | 64.02362 | 64.02362 | 0.06203372 | 0.005361382 | 6.172426e-05 | 4.90391e-06
1211.095 | 25 | 25 | -272.15 | 65.03223 | 65.03223 | 60 | 65.03223 | 65.03223 | 0.06219779 | 0.005137222 | 6.197588e-05 | 4.620702e-06
1229.814 | 25 | 25 | -272.15 | 66.05515 | 66.05515 | 60 | 66.05515 | 66.05515 | 0.06323886 | 0.005659494 | 6.300124e-05 | 5.289099e-06
1248.503 | 25 | 25 | -272.15 | 67.04588 | 67.04588 | 60 | 67.04588 | 67.04588 | 0.06410199 | 0.0052805 | 6.386651e-05 | 4.80846e-06
1267.198 | 25 | 25 | -272.15 | 67.99726 | 67.99726 | 60 | 67.99726 | 67.99726 | 0.06494317 | 0.005595944 | 6.470826e-05 | 5.213006e-06
1285.905 | 25 | 25 | -272.15 | 69.00588 | 69.00588 | 60 | 69.00588 | 69.00588 | 0.065923 | 0.005413381 | 6.567818e-05 | 4.982826e-06
1304.617 | 25 | 25 | -272.15 | 70.00734 | 70.00734 | 60 | 70.00734 | 70.00734 | 0.06722984 | 0.005382181 | 6.693527e-05 | 4.945591e-06
1323.305 | 25 | 25 | -272.15 | 71.0231 | 71.0231 | 60 | 71.0231 | 71.0231 | 0.06701954 | 0.00561212 | 6.685802e-05 | 5.241296e-06
1342.033 | 25 | 25 | -272.15 | 72.01025 | 72.01025 | 60 | 72.01025 | 72.01025 | 0.06880242 | 0.005966852 | 6.853276e-05 | 5.696017e-06
1360.696 | 25 | 25 | -272.15 | 72.99741 | 72.99741 | 60 | 72.99741 | 72.99741 | 0.0692519 | 0.005843216 | 6.903341e-05 | 5.540906e-06
1379.366 | 25 | 25 | -272.15 | 73.97383 | 73.97383 | 60 | 73.97383 | 73.97383 | 0.06993478 | 0.00589059 | 6.973844e-05 | 5.603774e-06
1398.06 | 25 | 25 | -272.15 | 75.02178 | 75.02178 | 60 | 75.02178 | 75.02178 | 0.07076324 | 0.006020002 | 7.057925e-05 | 5.771408e-06
1416.807 | 25 | 25 | -272.15 | 76.04828 | 76.04828 | 60 | 76.04828 | 76.04828 | 0.07179276 | 0.006108974 | 7.159482e-05 | 5.887432e-06
1435.497 | 25 | 25 | -272.15 | 77.01755 | 77.01755 | 60 | 77.01755 | 77.01755 | 0.07175463 | 0.005818948 | 7.166423e-05 | 5.520158e-06
1454.197 | 25 | 25 | -272.15 | 78.01185 | 78.01185 | 60 | 78.01185 | 78.01185 | 0.07363573 | 0.005668738 | 7.342621e-05 | 5.331187e-06
1472.838 | 25 | 25 | -272.15 | 79.01331 | 79.01331 | 60 | 79.01331 | 79.01331 | 0.07524298 | 0.005996894 | 7.494783e-05 | 5.752065e-06
1491.56 | 25 | 25 | -272.15 | 80.02908 | 80.02908 | 60 | 80.02908 | 80.02908 | 0.07484087 | 0.005821262 | 7.470168e-05 | 5.53074e-06
1510.253 | 25 | 25 | -272.15 | 81.01981 | 81.01981 | 60 | 81.01981 | 81.01981 | 0.07560695 | 0.006108974 | 7.548149e-05 | 5.900033e-06
1528.956 | 25 | 25 | -272.15 | 82.02126 | 82.02126 | 60 | 82.02126 | 82.02126 | 0.07657176 | 0.005840903 | 7.643741e-05 | 5.560828e-06
1547.631 | 25 | 25 | -272.15 | 83.01915 | 83.01915 | 60 | 83.01915 | 83.01915 | 0.07723615 | 0.006100883 | 7.712845e-05 | 5.894786e-06
1566.359 | 25 | 25 | -272.15 | 84.0063 | 84.0063 | 60 | 84.0063 | 84.0063 | 0.07807733 | 0.006258028 | 7.7974e-05 | 6.097619e-06
1585.062 | 25 | 25 | -272.15 | 85.03279 | 85.03279 | 60 | 85.03279 | 85.03279 | 0.08001852 | 0.006191012 | 7.979231e-05 | 6.014788e-06
1603.743 | 25 | 25 | -272.15 | 86.00206 | 86.00206 | 60 | 86.00206 | 86.00206 | 0.08011788 | 0.006003825 | 7.998278e-05 | 5.778614e-06
1622.458 | 25 | 25 | -272.15 | 87.02141 | 87.02141 | 60 | 87.02141 | 87.02141 | 0.08054659 | 0.005868635 | 8.046856e-05 | 5.608855e-06
1641.186 | 25 | 25 | -272.15 | 88.00498 | 88.00498 | 60 | 88.00498 | 88.00498 | 0.08218508 | 0.00656885 | 8.201579e-05 | 6.503996e-06
1659.892 | 25 | 25 | -272.15 | 89.02075 | 89.02075 | 60 | 89.02075 | 89.02075 | 0.08251674 | 0.006698264 | 8.241574e-05 | 6.67155e-06
1678.615 | 25 | 25 | -272.15 | 90.01863 | 90.01863 | 60 | 90.01863 | 90.01863 | 0.08238617 | 0.00632158 | 8.240679e-05 | 6.193875e-06
1697.294 | 25 | 25 | -272.15 | 91.02366 | 91.02366 | 60 | 91.02366 | 91.02366 | 0.08419461 | 0.006313491 | 8.410593e-05 | 6.186111e-06
1715.99 | 25 | 25 | -272.15 | 92.01439 | 92.01439 | 60 | 92.01439 | 92.01439 | 0.08437141 | 0.006710974 | 8.436687e-05 | 6.695341e-06
1734.666 | 25 | 25 | -272.15 | 93.0087 | 93.0087 | 60 | 93.0087 | 93.0087 | 0.08454125 | 0.006759503 | 8.462205e-05 | 6.759726e-06
1753.391 | 25 | 25 | -272.15 | 94.06381 | 94.06381 | 60 | 94.06381 | 94.06381 | 0.08589664 | 0.006655511 | 8.592759e-05 | 6.629829e-06
1772.129 | 25 | 25 | -272.15 | 95.05454 | 95.05454 | 60 | 95.05454 | 95.05454 | 0.08742535 | 0.006641645 | 8.737891e-05 | 6.614665e-06
1790.782 | 25 | 25 | -272.15 | 95.99161 | 95.99161 | 60 | 95.99161 | 95.99161 | 0.08763564 | 0.006810344 | 8.766364e-05 | 6.8321e-06
1809.51 | 25 | 25 | -272.15 | 97.00738 | 97.00738 | 60 | 97.00738 | 97.00738 | 0.08828152 | 0.006804567 | 8.834026e-05 | 6.82731e-06
1828.179 | 25 | 25 | -272.15 | 98.00884 | 98.00884 | 60 | 98.00884 | 98.00884 | 0.08887085 | 0.006845007 | 8.896558e-05 | 6.881402e-06
1846.888 | 25 | 25 | -272.15 | 99.05322 | 99.05322 | 60 | 99.05322 | 99.05322 | 0.09078893 | 0.006920113 | 9.076544e-05 | 6.979796e-06
1865.641 | 25 | 25 | -272.15 | 100.0547 | 100.0547 | 60 | 100.0547 | 100.0547 | 0.09005292 | 0.006895846 | 9.022377e-05 | 6.951398e-06
1903.6 | 25 | 25 | -272.15 | 8600.68 | 8600.68 | 60 | 8600.68 | 8600.68 | -0.2454577 | 0.0223422 | 0.0006979188 | 4.8188e-05
1926.859 | 25 | 25 | -272.15 | 17099.89 | 17099.89 | 60 | 17099.89 | 17099.89 | -0.9690973 | 0.0394327 | 0.0009569489 | 9.142163e-05
1946.2 | 25 | 25 | -272.15 | 18499.83 | 18499.83 | 60 | 18499.83 | 18499.83 | -1.081336 | 0.04090366 | 0.0009900415 | 9.661206e-05
1986.475 | 25 | 25 | -272.15 | 9999.972 | 9999.972 | 60 | 9999.972 | 9999.972 | -0.3626958 | 0.02341101 | 0.0007433511 | 5.309712e-05
2009.769 | 25 | 25 | -272.15 | 1499.794 | 1499.794 | 60 | 1499.794 | 1499.794 | 0.2688292 | 0.01980822 | 0.0003963506 | 2.696006e-05
2029.083 | 25 | 25 | -272.15 | 99.76139 | 99.76139 | 60 | 99.76139 | 99.76139 | 0.1077638 | 0.008023584 | 0.0001057874 | 8.388317e-06
2062.612 | 25 | 25 | -272.15 | 99.0246 | 99.0246 | 60 | 99.0246 | 99.0246 | 0.1063414 | 0.007948481 | 0.0001044567 | 8.290707e-06
2081.258 | 25 | 25 | -272.15 | 98.06964 | 98.06964 | 60 | 98.06964 | 98.06964 | 0.1058053 | 0.0077844 | 0.0001038832 | 8.079113e-06
2099.992 | 25 | 25 | -272.15 | 97.02884 | 97.02884 | 60 | 97.02884 | 97.02884 | 0.1052079 | 0.007836397 | 0.0001032466 | 8.142762e-06
2118.708 | 25 | 25 | -272.15 | 96.02738 | 96.02738 | 60 | 96.02738 | 96.02738 | 0.1047527 | 0.007939233 | 0.0001027394 | 8.271322e-06
2137.416 | 25 | 25 | -272.15 | 95.0295 | 95.0295 | 60 | 95.0295 | 95.0295 | 0.1042327 | 0.007248265 | 0.0001021755 | 7.387932e-06
2156.115 | 25 | 25 | -272.15 | 94.003 | 94.003 | 60 | 94.003 | 94.003 | 0.1027549 | 0.007390387 | 0.0001007652 | 7.566511e-06
2174.788 | 25 | 25 | -272.15 | 93.02658 | 93.02658 | 60 | 93.02658 | 93.02658 | 0.1019703 | 0.00738692 | 9.997063e-05 | 7.559616e-06
2193.516 | 25 | 25 | -272.15 | 92.00724 | 92.00724 | 60 | 92.00724 | 92.00724 | 0.1016052 | 0.007523266 | 9.954086e-05 | 7.730849e-06
2212.216 | 25 | 25 | -272.15 | 90.9879 | 90.9879 | 60 | 90.9879 | 90.9879 | 0.1005434 | 0.007217068 | 9.849756e-05 | 7.337918e-06
2230.937 | 25 | 25 | -272.15 | 90.01863 | 90.01863 | 60 | 90.01863 | 90.01863 | 0.1000292 | 0.007438917 | 9.794182e-05 | 7.618279e-06
2249.602 | 25 | 25 | -272.15 | 89.03148 | 89.03148 | 60 | 89.03148 | 89.03148 | 0.0998813 | 0.00720089 | 9.770675e-05 | 7.312336e-06
2268.321 | 25 | 25 | -272.15 | 87.97994 | 87.97994 | 60 | 87.97994 | 87.97994 | 0.09829717 | 0.007589127 | 9.620017e-05 | 7.804602e-06
2287.009 | 25 | 25 | -272.15 | 86.99637 | 86.99637 | 60 | 86.99637 | 86.99637 | 0.09763041 | 0.007120008 | 9.550857e-05 | 7.204067e-06
2305.74 | 25 | 25 | -272.15 | 86.01637 | 86.01637 | 60 | 86.01637 | 86.01637 | 0.09788581 | 0.007452781 | 9.562935e-05 | 7.62581e-06
2324.397 | 25 | 25 | -272.15 | 84.99345 | 84.99345 | 60 | 84.99345 | 84.99345 | 0.09624502 | 0.007100366 | 9.407592e-05 | 7.173951e-06
2343.105 | 25 | 25 | -272.15 | 84.0063 | 84.0063 | 60 | 84.0063 | 84.0063 | 0.09579207 | 0.007421586 | 9.357221e-05 | 7.580947e-06
2361.791 | 25 | 25 | -272.15 | 83.01557 | 83.01557 | 60 | 83.01557 | 83.01557 | 0.09403115 | 0.006997529 | 9.191643e-05 | 7.037839e-06
2380.523 | 25 | 25 | -272.15 | 82.01411 | 82.01411 | 60 | 82.01411 | 82.01411 | 0.0938659 | 0.007406565 | 9.166452e-05 | 7.556748e-06
2399.221 | 25 | 25 | -272.15 | 81.04484 | 81.04484 | 60 | 81.04484 | 81.04484 | 0.09297623 | 0.007548684 | 9.077817e-05 | 7.735468e-06
2417.902 | 25 | 25 | -272.15 | 80.06127 | 80.06127 | 60 | 80.06127 | 80.06127 | 0.09299008 | 0.007095743 | 9.068587e-05 | 7.155556e-06
2436.578 | 25 | 25 | -272.15 | 79.02046 | 79.02046 | 60 | 79.02046 | 79.02046 | 0.09208658 | 0.00673177 | 8.977975e-05 | 6.688919e-06
2455.317 | 25 | 25 | -272.15 | 78.01185 | 78.01185 | 60 | 78.01185 | 78.01185 | 0.0911991 | 0.007191649 | 8.889114e-05 | 7.272625e-06
2474.007 | 25 | 25 | -272.15 | 76.99609 | 76.99609 | 60 | 76.99609 | 76.99609 | 0.08996626 | 0.007141961 | 8.769768e-05 | 7.206707e-06
2492.701 | 25 | 25 | -272.15 | 75.98748 | 75.98748 | 60 | 75.98748 | 75.98748 | 0.08852073 | 0.007121164 | 8.63177e-05 | 7.177638e-06
2511.426 | 25 | 25 | -272.15 | 75.0647 | 75.0647 | 60 | 75.0647 | 75.0647 | 0.08810591 | 0.006783767 | 8.585441e-05 | 6.745179e-06
2530.099 | 25 | 25 | -272.15 | 74.01317 | 74.01317 | 60 | 74.01317 | 74.01317 | 0.08715268 | 0.006398994 | 8.490335e-05 | 6.251997e-06
2548.784 | 25 | 25 | -272.15 | 73.00814 | 73.00814 | 60 | 73.00814 | 73.00814 | 0.08699326 | 0.006769901 | 8.46562e-05 | 6.72229e-06
2567.473 | 25 | 25 | -272.15 | 72.0031 | 72.0031 | 60 | 72.0031 | 72.0031 | 0.0854784 | 0.006427883 | 8.321556e-05 | 6.283732e-06
2586.213 | 25 | 25 | -272.15 | 71.05171 | 71.05171 | 60 | 71.05171 | 71.05171 | 0.08539516 | 0.006330824 | 8.304119e-05 | 6.157587e-06
2604.865 | 25 | 25 | -272.15 | 70.03595 | 70.03595 | 60 | 70.03595 | 70.03595 | 0.08446384 | 0.006626625 | 8.211322e-05 | 6.532105e-06
2623.55 | 25 | 25 | -272.15 | 69.01303 | 69.01303 | 60 | 69.01303 | 69.01303 | 0.08296977 | 0.006610447 | 8.068899e-05 | 6.508888e-06
2642.295 | 25 | 25 | -272.15 | 68.01157 | 68.01157 | 60 | 68.01157 | 68.01157 | 0.08287609 | 0.006426729 | 8.05001e-05 | 6.272143e-06
2660.972 | 25 | 25 | -272.15 | 66.98865 | 66.98865 | 60 | 66.98865 | 66.98865 | 0.08198058 | 0.006352776 | 7.960291e-05 | 6.175274e-06
2679.677 | 25 | 25 | -272.15 | 66.00508 | 66.00508 | 60 | 66.00508 | 66.00508 | 0.08103078 | 0.006038491 | 7.866209e-05 | 5.772124e-06
2698.373 | 25 | 25 | -272.15 | 64.98216 | 64.98216 | 60 | 64.98216 | 64.98216 | 0.08075457 | 0.006511077 | 7.831021e-05 | 6.371994e-06
2717.061 | 25 | 25 | -272.15 | 63.9807 | 63.9807 | 60 | 63.9807 | 63.9807 | 0.07986369 | 0.006227987 | 7.741937e-05 | 6.008566e-06
2735.746 | 25 | 25 | -272.15 | 63.0472 | 63.0472 | 60 | 63.0472 | 63.0472 | 0.07818016 | 0.006289226 | 7.583782e-05 | 6.08427e-06
2754.468 | 25 | 25 | -272.15 | 62.05289 | 62.05289 | 60 | 62.05289 | 62.05289 | 0.07816977 | 0.005812017 | 7.572303e-05 | 5.473393e-06
2773.123 | 25 | 25 | -272.15 | 61.04428 | 61.04428 | 60 | 61.04428 | 61.04428 | 0.07642964 | 0.005773886 | 7.408365e-05 | 5.422227e-06
2791.831 | 25 | 25 | -272.15 | 59.99632 | 59.99632 | 60 | 59.99632 | 59.99632 | 0.07618006 | 0.006175989 | 7.375255e-05 | 5.932179e-06
2825.536 | 25 | 25 | -272.15 | 50.0032 | 50.0032 | 60 | 50.0032 | 50.0032 | 0.0671374 | 0.005474622 | 6.472861e-05 | 5.012735e-06
2844.272 | 25 | 25 | -272.15 | 39.99934 | 39.99934 | 60 | 39.99934 | 39.99934 | 0.05645513 | 0.004499401 | 5.425981e-05 | 3.744148e-06
2862.986 | 25 | 25 | -272.15 | 29.9919 | 29.9919 | 60 | 29.9919 | 29.9919 | 0.04697917 | 0.003922821 | 4.485282e-05 | 2.983748e-06
2881.648 | 25 | 25 | -272.15 | 19.99162 | 19.99162 | 60 | 19.99162 | 19.99162 | 0.03522564 | 0.003447924 | 3.344113e-05 | 2.352993e-06
2900.359 | 25 | 25 | -272.15 | 10.01638 | 10.01638 | 60 | 10.01638 | 10.01638 | 0.02209147 | 0.002673759 | 2.081643e-05 | 1.340789e-06
2919.039 | 25 | 25 | -272.15 | -0.0017883 | -0.0017883 | 60 | -0.0017883 | -0.0017883 | 0.00872727 | 0.001717028 | 7.984615e-06 | 9.573869e-08
2937.715 | 25 | 25 | -272.15 | -10.01995 | -10.01995 | 60 | -10.01995 | -10.01995 | -0.005656027 | 0.0002310947 | -5.744534e-06 | -1.823951e-06
2956.466 | 25 | 25 | -272.15 | -19.98089 | -19.98089 | 60 | -19.98089 | -19.98089 | -0.0182437 | -0.0007140812 | -1.788652e-05 | -3.054127e-06
2975.217 | 25 | 25 | -272.15 | -29.95971 | -29.95971 | 60 | -29.95971 | -29.95971 | -0.02960893 | -0.001207466 | -2.895401e-05 | -3.708396e-06
2993.988 | 25 | 25 | -272.15 | -39.99934 | -39.99934 | 60 | -39.99934 | -39.99934 | -0.04052578 | -0.002153797 | -3.963316e-05 | -4.940244e-06
3012.772 | 25 | 25 | -272.15 | -49.97458 | -49.97458 | 60 | -49.97458 | -49.97458 | -0.05039704 | -0.002978803 | -4.93848e-05 | -6.01726e-06
3031.515 | 25 | 25 | -272.15 | -60.00705 | -60.00705 | 60 | -60.00705 | -60.00705 | -0.06032825 | -0.003217984 | -5.919532e-05 | -6.347602e-06
3065.081 | 25 | 25 | -272.15 | -61.01209 | -61.01209 | 60 | -61.01209 | -61.01209 | -0.06028088 | -0.003178699 | -5.926038e-05 | -6.300067e-06
3083.823 | 25 | 25 | -272.15 | -61.98851 | -61.98851 | 60 | -61.98851 | -61.98851 | -0.06085283 | -0.00368595 | -5.986774e-05 | -6.949196e-06
3102.583 | 25 | 25 | -272.15 | -63.00785 | -63.00785 | 60 | -63.00785 | -63.00785 | -0.06275126 | -0.00292103 | -6.164764e-05 | -5.976644e-06
3121.331 | 25 | 25 | -272.15 | -63.95924 | -63.95924 | 60 | -63.95924 | -63.95924 | -0.0626565 | -0.003720614 | -6.166528e-05 | -6.998381e-06
3140.146 | 25 | 25 | -272.15 | -64.96785 | -64.96785 | 60 | -64.96785 | -64.96785 | -0.06371491 | -0.003398238 | -6.270439e-05 | -6.589965e-06
3158.888 | 25 | 25 | -272.15 | -66.00508 | -66.00508 | 60 | -66.00508 | -66.00508 | -0.06431575 | -0.003038886 | -6.334364e-05 | -6.134486e-06
3177.645 | 25 | 25 | -272.15 | -66.9815 | -66.9815 | 60 | -66.9815 | -66.9815 | -0.06560294 | -0.003623554 | -6.458077e-05 | -6.882308e-06
3196.423 | 25 | 25 | -272.15 | -67.94004 | -67.94004 | 60 | -67.94004 | -67.94004 | -0.06638519 | -0.003692882 | -6.53714e-05 | -6.973118e-06
3215.184 | 25 | 25 | -272.15 | -68.98084 | -68.98084 | 60 | -68.98084 | -68.98084 | -0.06773592 | -0.004094986 | -6.667133e-05 | -7.488366e-06
3233.956 | 25 | 25 | -272.15 | -70.00734 | -70.00734 | 60 | -70.00734 | -70.00734 | -0.06885211 | -0.003691726 | -6.776321e-05 | -6.976883e-06
3252.687 | 25 | 25 | -272.15 | -70.97303 | -70.97303 | 60 | -70.97303 | -70.97303 | -0.06962165 | -0.003468721 | -6.85434e-05 | -6.69504e-06
3271.487 | 25 | 25 | -272.15 | -71.9423 | -71.9423 | 60 | -71.9423 | -71.9423 | -0.06983771 | -0.003938997 | -6.883663e-05 | -7.297014e-06
3290.25 | 25 | 25 | -272.15 | -72.97237 | -72.97237 | 60 | -72.97237 | -72.97237 | -0.07075168 | -0.003728701 | -6.975083e-05 | -7.031535e-06
3309.018 | 25 | 25 | -272.15 | -73.99171 | -73.99171 | 60 | -73.99171 | -73.99171 | -0.07196262 | -0.003963264 | -7.092539e-05 | -7.333143e-06
3327.768 | 25 | 25 | -272.15 | -74.97529 | -74.97529 | 60 | -74.97529 | -74.97529 | -0.07256808 | -0.004014103 | -7.1563e-05 | -7.400448e-06
3346.45 | 25 | 25 | -272.15 | -76.01609 | -76.01609 | 60 | -76.01609 | -76.01609 | -0.07357565 | -0.004034902 | -7.256077e-05 | -7.429601e-06
3365.265 | 25 | 25 | -272.15 | -76.98178 | -76.98178 | 60 | -76.98178 | -76.98178 | -0.07428047 | -0.004100764 | -7.328398e-05 | -7.51601e-06
3384.047 | 25 | 25 | -272.15 | -77.95463 | -77.95463 | 60 | -77.95463 | -77.95463 | -0.0753308 | -0.003948242 | -7.431216e-05 | -7.324037e-06
3402.836 | 25 | 25 | -272.15 | -79.00616 | -79.00616 | 60 | -79.00616 | -79.00616 | -0.07533079 | -0.004259063 | -7.442388e-05 | -7.722944e-06
3421.6 | 25 | 25 | -272.15 | -80.01119 | -80.01119 | 60 | -80.01119 | -80.01119 | -0.07658216 | -0.004213999 | -7.563251e-05 | -7.668042e-06
3440.352 | 25 | 25 | -272.15 | -81.01981 | -81.01981 | 60 | -81.01981 | -81.01981 | -0.0768144 | -0.003921665 | -7.594416e-05 | -7.297926e-06
3459.111 | 25 | 25 | -272.15 | -82.01053 | -82.01053 | 60 | -82.01053 | -82.01053 | -0.07775264 | -0.004319148 | -7.687556e-05 | -7.807156e-06
3477.865 | 25 | 25 | -272.15 | -83.00484 | -83.00484 | 60 | -83.00484 | -83.00484 | -0.07901441 | -0.003934377 | -7.809221e-05 | -7.319162e-06
3496.624 | 25 | 25 | -272.15 | -84.00988 | -84.00988 | 60 | -84.00988 | -84.00988 | -0.07929519 | -0.004042991 | -7.844622e-05 | -7.460173e-06
3515.368 | 25 | 25 | -272.15 | -85.01133 | -85.01133 | 60 | -85.01133 | -85.01133 | -0.08142129 | -0.004561796 | -8.042469e-05 | -8.124095e-06
3534.16 | 25 | 25 | -272.15 | -85.99133 | -85.99133 | 60 | -85.99133 | -85.99133 | -0.0816628 | -0.004233643 | -8.074146e-05 | -7.708243e-06
3552.899 | 25 | 25 | -272.15 | -86.96418 | -86.96418 | 60 | -86.96418 | -86.96418 | -0.0814664 | -0.004311059 | -8.067188e-05 | -7.809399e-06
3571.686 | 25 | 25 | -272.15 | -87.99067 | -87.99067 | 60 | -87.99067 | -87.99067 | -0.08295471 | -0.004587218 | -8.209143e-05 | -8.164054e-06
3590.448 | 25 | 25 | -272.15 | -89.01717 | -89.01717 | 60 | -89.01717 | -89.01717 | -0.08328063 | -0.004338792 | -8.248746e-05 | -7.849957e-06
3609.198 | 25 | 25 | -272.15 | -90.02936 | -90.02936 | 60 | -90.02936 | -90.02936 | -0.08474694 | -0.004886484 | -8.388612e-05 | -8.550731e-06
3627.975 | 25 | 25 | -272.15 | -91.00578 | -91.00578 | 60 | -91.00578 | -91.00578 | -0.08465451 | -0.004799825 | -8.390847e-05 | -8.442732e-06
3646.741 | 25 | 25 | -272.15 | -91.9822 | -91.9822 | 60 | -91.9822 | -91.9822 | -0.08581577 | -0.004521355 | -8.503473e-05 | -8.090208e-06
3665.542 | 25 | 25 | -272.15 | -92.94432 | -92.94432 | 60 | -92.94432 | -92.94432 | -0.08693424 | -0.004745517 | -8.612178e-05 | -8.378412e-06
3684.292 | 25 | 25 | -272.15 | -94.01731 | -94.01731 | 60 | -94.01731 | -94.01731 | -0.08748076 | -0.004624192 | -8.671699e-05 | -8.226464e-06
3703.056 | 25 | 25 | -272.15 | -94.96512 | -94.96512 | 60 | -94.96512 | -94.96512 | -0.08812203 | -0.004542154 | -8.738234e-05 | -8.124283e-06
3721.822 | 25 | 25 | -272.15 | -95.98804 | -95.98804 | 60 | -95.98804 | -95.98804 | -0.08950171 | -0.004549087 | -8.870585e-05 | -8.135713e-06
3740.622 | 25 | 25 | -272.15 | -96.97519 | -96.97519 | 60 | -96.97519 | -96.97519 | -0.08977448 | -0.004603395 | -8.905091e-05 | -8.207449e-06
3759.365 | 25 | 25 | -272.15 | -98.03745 | -98.03745 | 60 | -98.03745 | -98.03745 | -0.09056126 | -0.005146467 | -8.985655e-05 | -8.90246e-06
3778.101 | 25 | 25 | -272.15 | -98.97811 | -98.97811 | 60 | -98.97811 | -98.97811 | -0.09031513 | -0.004634593 | -8.973977e-05 | -8.252296e-06
3796.898 | 25 | 25 | -272.15 | -99.95095 | -99.95095 | 60 | -99.95095 | -99.95095 | -0.09159886 | -0.004505178 | -9.097347e-05 | -8.089782e-06
3834.947 | 25 | 25 | -272.15 | -8600.605 | -8600.605 | 60 | -8600.605 | -8600.605 | 0.2413904 | -0.02075341 | -0.0007008917 | -5.03487e-05
3858.246 | 25 | 25 | -272.15 | -17099.85 | -17099.85 | 60 | -17099.85 | -17099.85 | 0.961105 | -0.03598015 | -0.0009634053 | -9.120648e-05
3877.445 | 25 | 25 | -272.15 | -18499.81 | -18499.81 | 60 | -18499.81 | -18499.81 | 1.071878 | -0.03846441 | -0.0009978526 | -9.768872e-05