## Sheet1
Time_since_start | Raw_Temperature | Temperature | Temperature_2 | Raw_Applied_Field | Applied_Field | Field_Angle | Raw_Applied_Field_For_Plot | Applied_Field_For_Plot | Raw_Signal_Mx | Raw_Signal_My | Signal_X_direction | Signal_Y_direction
32.477 | 25 | 25 | -272.15 | -18499.84 | -18499.84 | 65 | -18499.84 | -18499.84 | 1.068863 | -0.04076267 | -0.001013255 | -0.0001014912
55.287 | 25 | 25 | -272.15 | -9999.986 | -9999.986 | 65 | -9999.986 | -9999.986 | 0.357614 | -0.02292224 | -0.0007508742 | -5.733691e-05
78.563 | 25 | 25 | -272.15 | -1499.754 | -1499.754 | 65 | -1499.754 | -1499.754 | -0.2719074 | -0.01872784 | -0.0003942396 | -3.111704e-05
97.809 | 25 | 25 | -272.15 | -99.73278 | -99.73278 | 65 | -99.73278 | -99.73278 | -0.1084317 | -0.00570687 | -0.000103723 | -1.030882e-05
131.468 | 25 | 25 | -272.15 | -98.96738 | -98.96738 | 65 | -98.96738 | -98.96738 | -0.1078505 | -0.005525462 | -0.0001031376 | -1.006436e-05
150.205 | 25 | 25 | -272.15 | -98.00884 | -98.00884 | 65 | -98.00884 | -98.00884 | -0.1061543 | -0.005460754 | -0.0001015642 | -9.975495e-06
168.958 | 25 | 25 | -272.15 | -96.99307 | -96.99307 | 65 | -96.99307 | -96.99307 | -0.1062571 | -0.005629451 | -0.0001015455 | -1.019864e-05
187.753 | 25 | 25 | -272.15 | -95.963 | -95.963 | 65 | -95.963 | -95.963 | -0.1053823 | -0.005442267 | -0.0001006772 | -9.945811e-06
206.515 | 25 | 25 | -272.15 | -94.98658 | -94.98658 | 65 | -94.98658 | -94.98658 | -0.1051779 | -0.005220416 | -0.0001003962 | -9.646751e-06
225.335 | 25 | 25 | -272.15 | -93.99227 | -93.99227 | 65 | -93.99227 | -93.99227 | -0.1035775 | -0.004863375 | -9.890213e-05 | -9.166852e-06
244.079 | 25 | 25 | -272.15 | -92.9622 | -92.9622 | 65 | -92.9622 | -92.9622 | -0.1038861 | -0.005215794 | -9.906042e-05 | -9.635661e-06
262.859 | 25 | 25 | -272.15 | -91.98936 | -91.98936 | 65 | -91.98936 | -91.98936 | -0.1018282 | -0.00497199 | -9.717171e-05 | -9.307252e-06
281.617 | 25 | 25 | -272.15 | -91.00578 | -91.00578 | 65 | -91.00578 | -91.00578 | -0.1016595 | -0.005295522 | -9.692091e-05 | -9.737542e-06
300.385 | 25 | 25 | -272.15 | -89.9614 | -89.9614 | 65 | -89.9614 | -89.9614 | -0.1005087 | -0.00518113 | -9.581161e-05 | -9.582027e-06
319.154 | 25 | 25 | -272.15 | -89.02075 | -89.02075 | 65 | -89.02075 | -89.02075 | -0.1004833 | -0.005087536 | -9.568966e-05 | -9.454579e-06
337.919 | 25 | 25 | -272.15 | -87.95491 | -87.95491 | 65 | -87.95491 | -87.95491 | -0.09916487 | -0.005154555 | -9.443267e-05 | -9.541622e-06
356.649 | 25 | 25 | -272.15 | -86.98564 | -86.98564 | 65 | -86.98564 | -86.98564 | -0.0980036 | -0.005179975 | -9.332226e-05 | -9.573268e-06
375.444 | 25 | 25 | -272.15 | -86.00922 | -86.00922 | 65 | -86.00922 | -86.00922 | -0.09859989 | -0.004968523 | -9.373587e-05 | -9.288115e-06
394.263 | 25 | 25 | -272.15 | -84.97914 | -84.97914 | 65 | -84.97914 | -84.97914 | -0.09669214 | -0.004470516 | -9.197139e-05 | -8.619608e-06
412.966 | 25 | 25 | -272.15 | -84.02418 | -84.02418 | 65 | -84.02418 | -84.02418 | -0.09588919 | -0.004599928 | -9.117336e-05 | -8.790361e-06
431.746 | 25 | 25 | -272.15 | -82.96192 | -82.96192 | 65 | -82.96192 | -82.96192 | -0.09547431 | -0.004450872 | -9.07006e-05 | -8.588446e-06
450.499 | 25 | 25 | -272.15 | -81.98192 | -81.98192 | 65 | -81.98192 | -81.98192 | -0.09544311 | -0.004805602 | -9.056945e-05 | -9.060468e-06
469.264 | 25 | 25 | -272.15 | -80.99477 | -80.99477 | 65 | -80.99477 | -80.99477 | -0.09448061 | -0.004644992 | -8.962958e-05 | -8.843283e-06
488.047 | 25 | 25 | -272.15 | -79.99331 | -79.99331 | 65 | -79.99331 | -79.99331 | -0.09414436 | -0.004709698 | -8.923151e-05 | -8.927388e-06
506.778 | 25 | 25 | -272.15 | -78.99543 | -78.99543 | 65 | -78.99543 | -78.99543 | -0.09296699 | -0.004626504 | -8.810409e-05 | -8.813709e-06
525.562 | 25 | 25 | -272.15 | -77.97609 | -77.97609 | 65 | -77.97609 | -77.97609 | -0.09134473 | -0.004624192 | -8.658842e-05 | -8.808146e-06
544.336 | 25 | 25 | -272.15 | -76.95317 | -76.95317 | 65 | -76.95317 | -76.95317 | -0.09160581 | -0.004888796 | -8.670629e-05 | -9.159534e-06
563.121 | 25 | 25 | -272.15 | -75.97675 | -75.97675 | 65 | -75.97675 | -75.97675 | -0.08983679 | -0.004395409 | -8.506785e-05 | -8.497335e-06
581.873 | 25 | 25 | -272.15 | -75.01105 | -75.01105 | 65 | -75.01105 | -75.01105 | -0.08851956 | -0.004662323 | -8.382251e-05 | -8.851951e-06
600.627 | 25 | 25 | -272.15 | -73.98098 | -73.98098 | 65 | -73.98098 | -73.98098 | -0.08766684 | -0.004368831 | -8.297333e-05 | -8.456952e-06
619.431 | 25 | 25 | -272.15 | -72.98668 | -72.98668 | 65 | -72.98668 | -72.98668 | -0.08790023 | -0.003822295 | -8.30702e-05 | -7.723631e-06
638.186 | 25 | 25 | -272.15 | -71.99595 | -71.99595 | 65 | -71.99595 | -71.99595 | -0.08649171 | -0.004424296 | -8.174301e-05 | -8.526315e-06
656.953 | 25 | 25 | -272.15 | -70.95872 | -70.95872 | 65 | -70.95872 | -70.95872 | -0.08534319 | -0.004204755 | -8.063644e-05 | -8.230197e-06
675.722 | 25 | 25 | -272.15 | -69.9823 | -69.9823 | 65 | -69.9823 | -69.9823 | -0.08449276 | -0.004130806 | -7.979494e-05 | -8.128933e-06
694.448 | 25 | 25 | -272.15 | -68.9558 | -68.9558 | 65 | -68.9558 | -68.9558 | -0.08412643 | -0.004137738 | -7.936811e-05 | -8.135716e-06
713.207 | 25 | 25 | -272.15 | -68.00442 | -68.00442 | 65 | -68.00442 | -68.00442 | -0.08331411 | -0.004421986 | -7.856232e-05 | -8.513547e-06
731.98 | 25 | 25 | -272.15 | -66.99223 | -66.99223 | 65 | -66.99223 | -66.99223 | -0.08325861 | -0.004308749 | -7.840668e-05 | -8.359656e-06
750.749 | 25 | 25 | -272.15 | -65.99792 | -65.99792 | 65 | -65.99792 | -65.99792 | -0.08176451 | -0.004153916 | -7.700485e-05 | -8.150179e-06
769.515 | 25 | 25 | -272.15 | -64.97143 | -64.97143 | 65 | -64.97143 | -64.97143 | -0.08074763 | -0.004096142 | -7.601363e-05 | -8.070425e-06
788.302 | 25 | 25 | -272.15 | -63.98785 | -63.98785 | 65 | -63.98785 | -63.98785 | -0.07923164 | -0.004241732 | -7.459396e-05 | -8.262745e-06
807.062 | 25 | 25 | -272.15 | -63.01858 | -63.01858 | 65 | -63.01858 | -63.01858 | -0.07935528 | -0.003852337 | -7.459828e-05 | -7.739639e-06
825.811 | 25 | 25 | -272.15 | -62.01355 | -62.01355 | 65 | -62.01355 | -62.01355 | -0.07838467 | -0.003835006 | -7.364948e-05 | -7.714024e-06
844.589 | 25 | 25 | -272.15 | -61.02997 | -61.02997 | 65 | -61.02997 | -61.02997 | -0.07809351 | -0.003869669 | -7.329241e-05 | -7.757996e-06
863.327 | 25 | 25 | -272.15 | -59.94983 | -59.94983 | 65 | -59.94983 | -59.94983 | -0.07636493 | -0.003667461 | -7.167805e-05 | -7.484954e-06
896.895 | 25 | 25 | -272.15 | -49.99604 | -49.99604 | 65 | -49.99604 | -49.99604 | -0.0680375 | -0.003074706 | -6.339636e-05 | -6.668097e-06
915.676 | 25 | 25 | -272.15 | -40.01007 | -40.01007 | 65 | -40.01007 | -40.01007 | -0.05750775 | -0.002708423 | -5.32006e-05 | -6.154035e-06
934.445 | 25 | 25 | -272.15 | -29.99548 | -29.99548 | 65 | -29.99548 | -29.99548 | -0.04678274 | -0.002078692 | -4.28324e-05 | -5.287582e-06
953.185 | 25 | 25 | -272.15 | -19.95228 | -19.95228 | 65 | -19.95228 | -19.95228 | -0.03551334 | -0.001343812 | -3.198888e-05 | -4.280439e-06
971.965 | 25 | 25 | -272.15 | -10.03068 | -10.03068 | 65 | -10.03068 | -10.03068 | -0.02389399 | 9.821468e-05 | -2.085466e-05 | -2.327888e-06
990.714 | 25 | 25 | -272.15 | 0.005365 | 0.005365 | 65 | 0.005365 | 0.005365 | -0.009703643 | 0.0008515822 | -7.477801e-06 | -1.296037e-06
1009.384 | 25 | 25 | -272.15 | 10.04141 | 10.04141 | 65 | 10.04141 | 10.04141 | 0.003386683 | 0.00154602 | 4.944726e-06 | -3.429965e-07
1028.052 | 25 | 25 | -272.15 | 20.04885 | 20.04885 | 65 | 20.04885 | 20.04885 | 0.0154833 | 0.002146864 | 1.650211e-05 | 4.848078e-07
1046.719 | 25 | 25 | -272.15 | 30.05986 | 30.05986 | 65 | 30.05986 | 30.05986 | 0.02744821 | 0.003341619 | 2.794561e-05 | 2.106887e-06
1065.413 | 25 | 25 | -272.15 | 40.01722 | 40.01722 | 65 | 40.01722 | 40.01722 | 0.03895893 | 0.003867358 | 3.898939e-05 | 2.834128e-06
1084.076 | 25 | 25 | -272.15 | 49.99247 | 49.99247 | 65 | 49.99247 | 49.99247 | 0.04917802 | 0.004595305 | 4.891449e-05 | 3.831835e-06
1102.752 | 25 | 25 | -272.15 | 60.01778 | 60.01778 | 65 | 60.01778 | 60.01778 | 0.05686994 | 0.004773249 | 5.665243e-05 | 4.094116e-06
1136.463 | 25 | 25 | -272.15 | 61.04786 | 61.04786 | 65 | 61.04786 | 61.04786 | 0.05840671 | 0.005034386 | 5.809507e-05 | 4.445846e-06
1155.248 | 25 | 25 | -272.15 | 62.05289 | 62.05289 | 65 | 62.05289 | 62.05289 | 0.05947436 | 0.00466232 | 5.912807e-05 | 3.9507e-06
1173.904 | 25 | 25 | -272.15 | 63.01858 | 63.01858 | 65 | 63.01858 | 63.01858 | 0.06011448 | 0.005124512 | 5.978598e-05 | 4.571154e-06
1192.588 | 25 | 25 | -272.15 | 63.98785 | 63.98785 | 65 | 63.98785 | 63.98785 | 0.06185346 | 0.004680812 | 6.139758e-05 | 3.980122e-06
1211.312 | 25 | 25 | -272.15 | 65.01792 | 65.01792 | 65 | 65.01792 | 65.01792 | 0.06283907 | 0.004938481 | 6.236206e-05 | 4.327213e-06
1229.986 | 25 | 25 | -272.15 | 66.01938 | 66.01938 | 65 | 66.01938 | 66.01938 | 0.06306438 | 0.005173042 | 6.266389e-05 | 4.643332e-06
1248.704 | 25 | 25 | -272.15 | 67.01369 | 67.01369 | 65 | 67.01369 | 67.01369 | 0.06368834 | 0.004721253 | 6.331081e-05 | 4.041542e-06
1267.424 | 25 | 25 | -272.15 | 67.98296 | 67.98296 | 65 | 67.98296 | 67.98296 | 0.06477216 | 0.005160331 | 6.435404e-05 | 4.631093e-06
1286.141 | 25 | 25 | -272.15 | 68.97011 | 68.97011 | 65 | 68.97011 | 68.97011 | 0.06612521 | 0.005146466 | 6.563273e-05 | 4.614946e-06
1304.835 | 25 | 25 | -272.15 | 70.05741 | 70.05741 | 65 | 70.05741 | 70.05741 | 0.0669063 | 0.005362539 | 6.642585e-05 | 4.906546e-06
1323.532 | 25 | 25 | -272.15 | 71.00879 | 71.00879 | 65 | 71.00879 | 71.00879 | 0.06868226 | 0.005330187 | 6.806764e-05 | 4.865588e-06
1342.254 | 25 | 25 | -272.15 | 71.99595 | 71.99595 | 65 | 71.99595 | 71.99595 | 0.06776828 | 0.005662961 | 6.737955e-05 | 5.313016e-06
1360.943 | 25 | 25 | -272.15 | 73.04748 | 73.04748 | 65 | 73.04748 | 73.04748 | 0.06920106 | 0.005263169 | 6.873425e-05 | 4.780905e-06
1379.609 | 25 | 25 | -272.15 | 74.00602 | 74.00602 | 65 | 74.00602 | 74.00602 | 0.06991513 | 0.005628297 | 6.945556e-05 | 5.271532e-06
1398.313 | 25 | 25 | -272.15 | 75.00032 | 75.00032 | 65 | 75.00032 | 75.00032 | 0.07141261 | 0.005460755 | 7.086031e-05 | 5.04988e-06
1417.023 | 25 | 25 | -272.15 | 75.99463 | 75.99463 | 65 | 75.99463 | 75.99463 | 0.07204234 | 0.005921786 | 7.151224e-05 | 5.668852e-06
1435.733 | 25 | 25 | -272.15 | 77.03901 | 77.03901 | 65 | 77.03901 | 77.03901 | 0.07160326 | 0.005181131 | 7.124223e-05 | 4.680869e-06
1454.469 | 25 | 25 | -272.15 | 77.96893 | 77.96893 | 65 | 77.96893 | 77.96893 | 0.07361378 | 0.005244681 | 7.308524e-05 | 4.768113e-06
1473.133 | 25 | 25 | -272.15 | 78.97754 | 78.97754 | 65 | 78.97754 | 78.97754 | 0.07445495 | 0.005572836 | 7.392213e-05 | 5.209415e-06
1491.883 | 25 | 25 | -272.15 | 80.03981 | 80.03981 | 65 | 80.03981 | 80.03981 | 0.07576987 | 0.005907922 | 7.517572e-05 | 5.660118e-06
1510.562 | 25 | 25 | -272.15 | 81.02338 | 81.02338 | 65 | 81.02338 | 81.02338 | 0.07595821 | 0.005869793 | 7.544357e-05 | 5.611511e-06
1529.279 | 25 | 25 | -272.15 | 81.9855 | 81.9855 | 65 | 81.9855 | 81.9855 | 0.07645737 | 0.006439438 | 7.597881e-05 | 6.375659e-06
1547.964 | 25 | 25 | -272.15 | 83.02272 | 83.02272 | 65 | 83.02272 | 83.02272 | 0.07747186 | 0.005843213 | 7.69691e-05 | 5.580813e-06
1566.643 | 25 | 25 | -272.15 | 84.05637 | 84.05637 | 65 | 84.05637 | 84.05637 | 0.07851178 | 0.005898679 | 7.798107e-05 | 5.657497e-06
1585.359 | 25 | 25 | -272.15 | 85.03995 | 85.03995 | 65 | 85.03995 | 85.03995 | 0.07899825 | 0.006154036 | 7.850757e-05 | 6.001384e-06
1604.063 | 25 | 25 | -272.15 | 86.03068 | 86.03068 | 65 | 86.03068 | 86.03068 | 0.07904446 | 0.005896365 | 7.865288e-05 | 5.659189e-06
1622.745 | 25 | 25 | -272.15 | 86.98564 | 86.98564 | 65 | 86.98564 | 86.98564 | 0.08061128 | 0.005708025 | 8.011362e-05 | 5.409628e-06
1641.435 | 25 | 25 | -272.15 | 88.03359 | 88.03359 | 65 | 88.03359 | 88.03359 | 0.08196327 | 0.005801617 | 8.139785e-05 | 5.537335e-06
1660.152 | 25 | 25 | -272.15 | 89.03863 | 89.03863 | 65 | 89.03863 | 89.03863 | 0.08248671 | 0.005779665 | 8.195871e-05 | 5.510414e-06
1678.887 | 25 | 25 | -272.15 | 90.0222 | 90.0222 | 65 | 90.0222 | 90.0222 | 0.08229609 | 0.006147105 | 8.189779e-05 | 6.004194e-06
1697.601 | 25 | 25 | -272.15 | 91.05585 | 91.05585 | 65 | 91.05585 | 91.05585 | 0.08344119 | 0.006415172 | 8.300102e-05 | 6.3652e-06
1716.263 | 25 | 25 | -272.15 | 91.97505 | 91.97505 | 65 | 91.97505 | 91.97505 | 0.08407791 | 0.00623492 | 8.365104e-05 | 6.126369e-06
1734.965 | 25 | 25 | -272.15 | 92.98366 | 92.98366 | 65 | 92.98366 | 92.98366 | 0.08418883 | 0.006466013 | 8.385439e-05 | 6.437867e-06
1753.71 | 25 | 25 | -272.15 | 94.03519 | 94.03519 | 65 | 94.03519 | 94.03519 | 0.08577419 | 0.006518009 | 8.534146e-05 | 6.509954e-06
1772.416 | 25 | 25 | -272.15 | 95.01877 | 95.01877 | 65 | 95.01877 | 95.01877 | 0.08666274 | 0.006472946 | 8.621679e-05 | 6.452073e-06
1791.128 | 25 | 25 | -272.15 | 96.0238 | 96.0238 | 65 | 96.0238 | 96.0238 | 0.08690308 | 0.006026935 | 8.653205e-05 | 5.858038e-06
1809.868 | 25 | 25 | -272.15 | 97.02169 | 97.02169 | 65 | 97.02169 | 97.02169 | 0.08748199 | 0.006623157 | 8.714026e-05 | 6.657814e-06
1828.517 | 25 | 25 | -272.15 | 98.03745 | 98.03745 | 65 | 98.03745 | 98.03745 | 0.08937924 | 0.006216432 | 8.889412e-05 | 6.116343e-06
1847.212 | 25 | 25 | -272.15 | 99.00672 | 99.00672 | 65 | 99.00672 | 99.00672 | 0.08938038 | 0.006293849 | 8.899805e-05 | 6.222228e-06
1865.939 | 25 | 25 | -272.15 | 100.0261 | 100.0261 | 65 | 100.0261 | 100.0261 | 0.08970387 | 0.007072636 | 8.938696e-05 | 7.266209e-06
1903.943 | 25 | 25 | -272.15 | 8600.669 | 8600.669 | 65 | 8600.669 | 8600.669 | -0.2436008 | 0.02366868 | 0.0007030507 | 5.007241e-05
1927.169 | 25 | 25 | -272.15 | 17099.88 | 17099.88 | 65 | 17099.88 | 17099.88 | -0.9681809 | 0.04152415 | 0.0009703944 | 9.446821e-05
1946.412 | 25 | 25 | -272.15 | 18499.85 | 18499.85 | 65 | 18499.85 | 18499.85 | -1.079753 | 0.04360519 | 0.001005592 | 0.0001004229
1986.773 | 25 | 25 | -272.15 | 10000.04 | 10000.04 | 65 | 10000.04 | 10000.04 | -0.3615068 | 0.02440586 | 0.0007493829 | 5.445133e-05
2010.052 | 25 | 25 | -272.15 | 1499.79 | 1499.79 | 65 | 1499.79 | 1499.79 | 0.2699673 | 0.02021263 | 0.0003944404 | 2.823299e-05
2029.26 | 25 | 25 | -272.15 | 99.78643 | 99.78643 | 65 | 99.78643 | 99.78643 | 0.1072081 | 0.007077257 | 0.0001045475 | 7.271809e-06
2062.794 | 25 | 25 | -272.15 | 98.99957 | 98.99957 | 65 | 98.99957 | 98.99957 | 0.1059671 | 0.007418119 | 0.0001033873 | 7.725753e-06
2081.505 | 25 | 25 | -272.15 | 98.05891 | 98.05891 | 65 | 98.05891 | 98.05891 | 0.1057672 | 0.007451628 | 0.0001031139 | 7.768286e-06
2100.223 | 25 | 25 | -272.15 | 97.04672 | 97.04672 | 65 | 97.04672 | 97.04672 | 0.1050196 | 0.007740493 | 0.0001023579 | 8.152145e-06
2118.916 | 25 | 25 | -272.15 | 96.01307 | 96.01307 | 65 | 96.01307 | 96.01307 | 0.1036723 | 0.007694277 | 0.0001010792 | 8.087831e-06
2137.652 | 25 | 25 | -272.15 | 95.03665 | 95.03665 | 65 | 95.03665 | 95.03665 | 0.10312 | 0.007331458 | 0.0001004964 | 7.600247e-06
2156.269 | 25 | 25 | -272.15 | 94.003 | 94.003 | 65 | 94.003 | 94.003 | 0.1029745 | 0.007250574 | 0.0001002603 | 7.489572e-06
2175.002 | 25 | 25 | -272.15 | 93.023 | 93.023 | 65 | 93.023 | 93.023 | 0.1016191 | 0.00760646 | 9.898032e-05 | 7.963139e-06
2193.708 | 25 | 25 | -272.15 | 91.97505 | 91.97505 | 65 | 91.97505 | 91.97505 | 0.1012412 | 0.007518643 | 9.854122e-05 | 7.843156e-06
2212.393 | 25 | 25 | -272.15 | 90.99505 | 90.99505 | 65 | 90.99505 | 90.99505 | 0.1000453 | 0.007542908 | 9.739965e-05 | 7.873231e-06
2231.11 | 25 | 25 | -272.15 | 90.00432 | 90.00432 | 65 | 90.00432 | 90.00432 | 0.1005018 | 0.006984819 | 9.769038e-05 | 7.124468e-06
2249.769 | 25 | 25 | -272.15 | 89.04578 | 89.04578 | 65 | 89.04578 | 89.04578 | 0.09915787 | 0.007133874 | 9.642268e-05 | 7.321483e-06
2268.513 | 25 | 25 | -272.15 | 88.02644 | 88.02644 | 65 | 88.02644 | 88.02644 | 0.09787652 | 0.007604147 | 9.520277e-05 | 7.947931e-06
2287.233 | 25 | 25 | -272.15 | 87.01425 | 87.01425 | 65 | 87.01425 | 87.01425 | 0.09624497 | 0.007389232 | 9.36798e-05 | 7.65806e-06
2305.927 | 25 | 25 | -272.15 | 86.01637 | 86.01637 | 65 | 86.01637 | 86.01637 | 0.0974583 | 0.006900471 | 9.462646e-05 | 7.001995e-06
2324.613 | 25 | 25 | -272.15 | 85.06141 | 85.06141 | 65 | 85.06141 | 85.06141 | 0.09508614 | 0.007212446 | 9.246705e-05 | 7.4169e-06
2343.326 | 25 | 25 | -272.15 | 84.0671 | 84.0671 | 65 | 84.0671 | 84.0671 | 0.09458926 | 0.007054147 | 9.193038e-05 | 7.202788e-06
2362.045 | 25 | 25 | -272.15 | 83.01199 | 83.01199 | 65 | 83.01199 | 83.01199 | 0.09455121 | 0.007021794 | 9.178531e-05 | 7.156962e-06
2380.712 | 25 | 25 | -272.15 | 81.97834 | 81.97834 | 65 | 81.97834 | 81.97834 | 0.09443208 | 0.006876205 | 9.157218e-05 | 6.959753e-06
2399.414 | 25 | 25 | -272.15 | 81.03769 | 81.03769 | 65 | 81.03769 | 81.03769 | 0.09251295 | 0.006810343 | 8.980731e-05 | 6.869391e-06
2418.088 | 25 | 25 | -272.15 | 80.03981 | 80.03981 | 65 | 80.03981 | 80.03981 | 0.0925267 | 0.00685656 | 8.971326e-05 | 6.92878e-06
2436.823 | 25 | 25 | -272.15 | 78.96681 | 78.96681 | 65 | 78.96681 | 78.96681 | 0.09076235 | 0.006618536 | 8.806862e-05 | 6.607856e-06
2455.543 | 25 | 25 | -272.15 | 78.02258 | 78.02258 | 65 | 78.02258 | 78.02258 | 0.09061909 | 0.006537654 | 8.784405e-05 | 6.4974e-06
2474.216 | 25 | 25 | -272.15 | 77.00324 | 77.00324 | 65 | 77.00324 | 77.00324 | 0.08946366 | 0.006876201 | 8.673338e-05 | 6.947685e-06
2492.919 | 25 | 25 | -272.15 | 76.00178 | 76.00178 | 65 | 76.00178 | 76.00178 | 0.08846881 | 0.006665909 | 8.576393e-05 | 6.664022e-06
2511.612 | 25 | 25 | -272.15 | 75.04324 | 75.04324 | 65 | 75.04324 | 75.04324 | 0.08713993 | 0.006440594 | 8.450925e-05 | 6.360372e-06
2530.325 | 25 | 25 | -272.15 | 74.01317 | 74.01317 | 65 | 74.01317 | 74.01317 | 0.08749699 | 0.00631349 | 8.470961e-05 | 6.187893e-06
2549.057 | 25 | 25 | -272.15 | 73.02244 | 73.02244 | 65 | 73.02244 | 73.02244 | 0.08715726 | 0.0064845 | 8.430966e-05 | 6.41419e-06
2567.734 | 25 | 25 | -272.15 | 72.03171 | 72.03171 | 65 | 72.03171 | 72.03171 | 0.08569094 | 0.00632389 | 8.293232e-05 | 6.196997e-06
2586.426 | 25 | 25 | -272.15 | 71.04098 | 71.04098 | 65 | 71.04098 | 71.04098 | 0.08535937 | 0.006403618 | 8.253944e-05 | 6.301218e-06
2605.123 | 25 | 25 | -272.15 | 70.06814 | 70.06814 | 65 | 70.06814 | 70.06814 | 0.08380867 | 0.006326202 | 8.109079e-05 | 6.195327e-06
2623.785 | 25 | 25 | -272.15 | 68.97011 | 68.97011 | 65 | 68.97011 | 68.97011 | 0.08274443 | 0.006910868 | 8.005089e-05 | 6.974568e-06
2642.529 | 25 | 25 | -272.15 | 67.99369 | 67.99369 | 65 | 67.99369 | 67.99369 | 0.08191008 | 0.006152881 | 7.922333e-05 | 5.958507e-06
2661.225 | 25 | 25 | -272.15 | 67.01369 | 67.01369 | 65 | 67.01369 | 67.01369 | 0.08161661 | 0.006664754 | 7.886465e-05 | 6.640684e-06
2679.922 | 25 | 25 | -272.15 | 66.02296 | 66.02296 | 65 | 66.02296 | 66.02296 | 0.08111391 | 0.006177146 | 7.832331e-05 | 5.986179e-06
2698.646 | 25 | 25 | -272.15 | 65.01435 | 65.01435 | 65 | 65.01435 | 65.01435 | 0.07938648 | 0.005784284 | 7.671754e-05 | 5.45834e-06
2717.352 | 25 | 25 | -272.15 | 64.00931 | 64.00931 | 65 | 64.00931 | 64.00931 | 0.07887229 | 0.00539027 | 7.61647e-05 | 4.928967e-06
2736.026 | 25 | 25 | -272.15 | 63.00428 | 63.00428 | 65 | 63.00428 | 63.00428 | 0.0779329 | 0.006251096 | 7.524299e-05 | 6.077756e-06
2754.702 | 25 | 25 | -272.15 | 62.02428 | 62.02428 | 65 | 62.02428 | 62.02428 | 0.0764123 | 0.00583166 | 7.381969e-05 | 5.514448e-06
2773.413 | 25 | 25 | -272.15 | 61.00851 | 61.00851 | 65 | 61.00851 | 61.00851 | 0.07645737 | 0.005728824 | 7.375092e-05 | 5.374456e-06
2792.119 | 25 | 25 | -272.15 | 59.98559 | 59.98559 | 65 | 59.98559 | 59.98559 | 0.07489634 | 0.005959918 | 7.228798e-05 | 5.681031e-06
2825.913 | 25 | 25 | -272.15 | 50.03181 | 50.03181 | 65 | 50.03181 | 50.03181 | 0.0671686 | 0.004837953 | 6.452655e-05 | 4.156436e-06
2844.639 | 25 | 25 | -272.15 | 40.00649 | 40.00649 | 65 | 40.00649 | 40.00649 | 0.05676134 | 0.00437461 | 5.443289e-05 | 3.512476e-06
2863.348 | 25 | 25 | -272.15 | 30.04198 | 30.04198 | 65 | 30.04198 | 30.04198 | 0.0459693 | 0.003977129 | 4.401186e-05 | 2.956743e-06
2882.036 | 25 | 25 | -272.15 | 19.9952 | 19.9952 | 65 | 19.9952 | 19.9952 | 0.03431859 | 0.003569247 | 3.283714e-05 | 2.386902e-06
2900.705 | 25 | 25 | -272.15 | 9.994917 | 9.994917 | 65 | 9.994917 | 9.994917 | 0.02265995 | 0.002136465 | 2.166049e-05 | 4.465225e-07
2919.367 | 25 | 25 | -272.15 | -0.0268248 | -0.0268248 | 65 | -0.0268248 | -0.0268248 | 0.008952588 | 0.001350745 | 8.704163e-06 | -6.285598e-07
2938.066 | 25 | 25 | -272.15 | -9.973457 | -9.973457 | 65 | -9.973457 | -9.973457 | -0.005008966 | 0.0002368716 | -4.464709e-06 | -2.142316e-06
2956.804 | 25 | 25 | -272.15 | -19.98089 | -19.98089 | 65 | -19.98089 | -19.98089 | -0.01618467 | -3.466358e-06 | -1.522315e-05 | -2.487997e-06
2975.577 | 25 | 25 | -272.15 | -29.98117 | -29.98117 | 65 | -29.98117 | -29.98117 | -0.02950377 | -0.001235198 | -2.784036e-05 | -4.159501e-06
2994.336 | 25 | 25 | -272.15 | -40.00291 | -40.00291 | 65 | -40.00291 | -40.00291 | -0.04048418 | -0.001847597 | -3.843088e-05 | -5.002793e-06
3013.151 | 25 | 25 | -272.15 | -49.97101 | -49.97101 | 65 | -49.97101 | -49.97101 | -0.05012665 | -0.002008208 | -4.785498e-05 | -5.241755e-06
3031.953 | 25 | 25 | -272.15 | -59.96771 | -59.96771 | 65 | -59.96771 | -59.96771 | -0.05875912 | -0.003105905 | -5.640587e-05 | -6.733999e-06
3065.499 | 25 | 25 | -272.15 | -60.9799 | -60.9799 | 65 | -60.9799 | -60.9799 | -0.0601272 | -0.002509681 | -5.770026e-05 | -5.939094e-06
3084.251 | 25 | 25 | -272.15 | -61.99566 | -61.99566 | 65 | -61.99566 | -61.99566 | -0.06175756 | -0.002587099 | -5.922257e-05 | -6.045092e-06
3103.003 | 25 | 25 | -272.15 | -62.97209 | -62.97209 | 65 | -62.97209 | -62.97209 | -0.06238497 | -0.003105904 | -5.98706e-05 | -6.741283e-06
3121.788 | 25 | 25 | -272.15 | -63.94493 | -63.94493 | 65 | -63.94493 | -63.94493 | -0.06323771 | -0.003016934 | -6.071371e-05 | -6.624658e-06
3140.578 | 25 | 25 | -272.15 | -64.96785 | -64.96785 | 65 | -64.96785 | -64.96785 | -0.06419096 | -0.003320822 | -6.164936e-05 | -7.033542e-06
3159.328 | 25 | 25 | -272.15 | -65.96931 | -65.96931 | 65 | -65.96931 | -65.96931 | -0.06506103 | -0.003075861 | -6.251055e-05 | -6.708373e-06
3178.083 | 25 | 25 | -272.15 | -67.01369 | -67.01369 | 65 | -67.01369 | -67.01369 | -0.06420598 | -0.002984579 | -6.187967e-05 | -6.588828e-06
3196.859 | 25 | 25 | -272.15 | -67.9758 | -67.9758 | 65 | -67.9758 | -67.9758 | -0.0665539 | -0.002825126 | -6.401881e-05 | -6.377917e-06
3215.642 | 25 | 25 | -272.15 | -69.00588 | -69.00588 | 65 | -69.00588 | -69.00588 | -0.06719401 | -0.002865567 | -6.468355e-05 | -6.434499e-06
3234.429 | 25 | 25 | -272.15 | -69.99661 | -69.99661 | 65 | -69.99661 | -69.99661 | -0.06816345 | -0.003146344 | -6.562982e-05 | -6.812398e-06
3253.145 | 25 | 25 | -272.15 | -70.98018 | -70.98018 | 65 | -70.98018 | -70.98018 | -0.06911439 | -0.003207585 | -6.655928e-05 | -6.896683e-06
3271.893 | 25 | 25 | -272.15 | -71.99952 | -71.99952 | 65 | -71.99952 | -71.99952 | -0.07023866 | -0.002886365 | -6.764291e-05 | -6.469571e-06
3290.659 | 25 | 25 | -272.15 | -72.99741 | -72.99741 | 65 | -72.99741 | -72.99741 | -0.06986429 | -0.00340286 | -6.74241e-05 | -7.162726e-06
3309.42 | 25 | 25 | -272.15 | -73.95237 | -73.95237 | 65 | -73.95237 | -73.95237 | -0.07156282 | -0.003147501 | -6.89991e-05 | -6.823537e-06
3328.167 | 25 | 25 | -272.15 | -75.0039 | -75.0039 | 65 | -75.0039 | -75.0039 | -0.07232659 | -0.003402861 | -6.977339e-05 | -7.167592e-06
3346.94 | 25 | 25 | -272.15 | -75.99105 | -75.99105 | 65 | -75.99105 | -75.99105 | -0.07252764 | -0.003839627 | -7.005266e-05 | -7.754095e-06
3365.678 | 25 | 25 | -272.15 | -76.98893 | -76.98893 | 65 | -76.98893 | -76.98893 | -0.0736935 | -0.003430591 | -7.117009e-05 | -7.20949e-06
3384.447 | 25 | 25 | -272.15 | -77.95463 | -77.95463 | 65 | -77.95463 | -77.95463 | -0.0740725 | -0.003300024 | -7.160146e-05 | -7.037218e-06
3403.239 | 25 | 25 | -272.15 | -79.00258 | -79.00258 | 65 | -79.00258 | -79.00258 | -0.07491944 | -0.003756434 | -7.244753e-05 | -7.650139e-06
3422.039 | 25 | 25 | -272.15 | -79.98616 | -79.98616 | 65 | -79.98616 | -79.98616 | -0.07624361 | -0.003984063 | -7.370079e-05 | -7.956943e-06
3440.776 | 25 | 25 | -272.15 | -81.0055 | -81.0055 | 65 | -81.0055 | -81.0055 | -0.07616157 | -0.003579647 | -7.373788e-05 | -7.418569e-06
3459.523 | 25 | 25 | -272.15 | -81.95688 | -81.95688 | 65 | -81.95688 | -81.95688 | -0.07814666 | -0.003940153 | -7.556111e-05 | -7.902998e-06
3478.288 | 25 | 25 | -272.15 | -82.94761 | -82.94761 | 65 | -82.94761 | -82.94761 | -0.07918542 | -0.003707904 | -7.656751e-05 | -7.594802e-06
3497.051 | 25 | 25 | -272.15 | -84.03849 | -84.03849 | 65 | -84.03849 | -84.03849 | -0.079316 | -0.003777232 | -7.679665e-05 | -7.690163e-06
3515.803 | 25 | 25 | -272.15 | -84.99703 | -84.99703 | 65 | -84.99703 | -84.99703 | -0.07983711 | -0.004260218 | -7.735055e-05 | -8.338409e-06
3534.55 | 25 | 25 | -272.15 | -85.9663 | -85.9663 | 65 | -85.9663 | -85.9663 | -0.08164548 | -0.003719458 | -7.902236e-05 | -7.617574e-06
3553.362 | 25 | 25 | -272.15 | -86.98922 | -86.98922 | 65 | -86.98922 | -86.98922 | -0.08218166 | -0.003903179 | -7.959617e-05 | -7.865753e-06
3572.125 | 25 | 25 | -272.15 | -87.95133 | -87.95133 | 65 | -87.95133 | -87.95133 | -0.08296162 | -0.004304127 | -8.037502e-05 | -8.404294e-06
3590.877 | 25 | 25 | -272.15 | -89.02075 | -89.02075 | 65 | -89.02075 | -89.02075 | -0.08422229 | -0.00413196 | -8.15823e-05 | -8.17664e-06
3609.658 | 25 | 25 | -272.15 | -90.01505 | -90.01505 | 65 | -90.01505 | -90.01505 | -0.08435982 | -0.00411463 | -8.180722e-05 | -8.155874e-06
3628.403 | 25 | 25 | -272.15 | -90.97717 | -90.97717 | 65 | -90.97717 | -90.97717 | -0.08483477 | -0.003702126 | -8.232145e-05 | -7.606544e-06
3647.155 | 25 | 25 | -272.15 | -91.9822 | -91.9822 | 65 | -91.9822 | -91.9822 | -0.08556503 | -0.00416547 | -8.306174e-05 | -8.228634e-06
3665.96 | 25 | 25 | -272.15 | -92.9622 | -92.9622 | 65 | -92.9622 | -92.9622 | -0.08675401 | -0.004064945 | -8.419733e-05 | -8.096573e-06
3684.736 | 25 | 25 | -272.15 | -93.9887 | -93.9887 | 65 | -93.9887 | -93.9887 | -0.0871989 | -0.003761057 | -8.469231e-05 | -7.692658e-06
3703.46 | 25 | 25 | -272.15 | -94.98658 | -94.98658 | 65 | -94.98658 | -94.98658 | -0.0874438 | -0.004317991 | -8.501077e-05 | -8.439893e-06
3722.245 | 25 | 25 | -272.15 | -95.97373 | -95.97373 | 65 | -95.97373 | -95.97373 | -0.08820297 | -0.00468312 | -8.577423e-05 | -8.930593e-06
3741.014 | 25 | 25 | -272.15 | -96.95373 | -96.95373 | 65 | -96.95373 | -96.95373 | -0.08952372 | -0.004270617 | -8.702414e-05 | -8.381308e-06
3759.791 | 25 | 25 | -272.15 | -97.98023 | -97.98023 | 65 | -97.98023 | -97.98023 | -0.08955955 | -0.004126184 | -8.716425e-05 | -8.190639e-06
3778.542 | 25 | 25 | -272.15 | -98.99599 | -98.99599 | 65 | -98.99599 | -98.99599 | -0.09022503 | -0.004438162 | -8.784947e-05 | -8.610326e-06
3797.289 | 25 | 25 | -272.15 | -99.98672 | -99.98672 | 65 | -99.98672 | -99.98672 | -0.09194205 | -0.004657702 | -8.944431e-05 | -8.906329e-06
3835.362 | 25 | 25 | -272.15 | -8600.602 | -8600.602 | 65 | -8600.602 | -8600.602 | 0.2386669 | -0.02129996 | -0.0007054437 | -5.177427e-05
3858.179 | 25 | 25 | -272.15 | -17099.86 | -17099.86 | 65 | -17099.86 | -17099.86 | 0.9596714 | -0.03880874 | -0.0009759187 | -9.570654e-05
3877.465 | 25 | 25 | -272.15 | -18499.81 | -18499.81 | 65 | -18499.81 | -18499.81 | 1.069571 | -0.04051886 | -0.001012633 | -0.0001011651