## Sheet1
Time_since_start | Raw_Temperature | Temperature | Temperature_2 | Raw_Applied_Field | Applied_Field | Field_Angle | Raw_Applied_Field_For_Plot | Applied_Field_For_Plot | Raw_Signal_Mx | Raw_Signal_My | Signal_X_direction | Signal_Y_direction
32.403 | 25 | 25 | -272.15 | -18499.86 | -18499.86 | 70 | -18499.86 | -18499.86 | 1.066527 | -0.04338104 | -0.001025251 | -9.896825e-05
55.232 | 25 | 25 | -272.15 | -9999.979 | -9999.979 | 70 | -9999.979 | -9999.979 | 0.3554117 | -0.02339831 | -0.0007556911 | -5.464705e-05
78.511 | 25 | 25 | -272.15 | -1499.769 | -1499.769 | 70 | -1499.769 | -1499.769 | -0.2723834 | -0.01778151 | -0.0003915379 | -2.808203e-05
97.759 | 25 | 25 | -272.15 | -99.73278 | -99.73278 | 70 | -99.73278 | -99.73278 | -0.1072023 | -0.004765161 | -0.0001014115 | -8.511082e-06
131.385 | 25 | 25 | -272.15 | -98.98168 | -98.98168 | 70 | -98.98168 | -98.98168 | -0.1073317 | -0.004998566 | -0.0001014427 | -8.802688e-06
150.116 | 25 | 25 | -272.15 | -98.00526 | -98.00526 | 70 | -98.00526 | -98.00526 | -0.1058053 | -0.00418627 | -0.0001000311 | -7.779602e-06
168.898 | 25 | 25 | -272.15 | -96.943 | -96.943 | 70 | -96.943 | -96.943 | -0.1048602 | -0.004932704 | -9.910852e-05 | -8.715237e-06
187.71 | 25 | 25 | -272.15 | -95.98088 | -95.98088 | 70 | -95.98088 | -95.98088 | -0.1038457 | -0.004983543 | -9.813709e-05 | -8.776922e-06
206.439 | 25 | 25 | -272.15 | -94.99731 | -94.99731 | 70 | -94.99731 | -94.99731 | -0.103343 | -0.004858751 | -9.760196e-05 | -8.617834e-06
225.196 | 25 | 25 | -272.15 | -93.99585 | -93.99585 | 70 | -93.99585 | -93.99585 | -0.1029651 | -0.004460116 | -9.717191e-05 | -8.114555e-06
243.956 | 25 | 25 | -272.15 | -92.93717 | -92.93717 | 70 | -92.93717 | -92.93717 | -0.1024255 | -0.004406963 | -9.659717e-05 | -8.045325e-06
262.73 | 25 | 25 | -272.15 | -91.96432 | -91.96432 | 70 | -91.96432 | -91.96432 | -0.1010575 | -0.004781337 | -9.532168e-05 | -8.513585e-06
281.477 | 25 | 25 | -272.15 | -90.98074 | -90.98074 | 70 | -90.98074 | -90.98074 | -0.1002752 | -0.004428917 | -9.454693e-05 | -8.068427e-06
300.267 | 25 | 25 | -272.15 | -90.00074 | -90.00074 | 70 | -90.00074 | -90.00074 | -0.1005295 | -0.0043619 | -9.466084e-05 | -7.981955e-06
319.046 | 25 | 25 | -272.15 | -88.99571 | -88.99571 | 70 | -88.99571 | -88.99571 | -0.09891759 | -0.004521356 | -9.317291e-05 | -8.180043e-06
337.769 | 25 | 25 | -272.15 | -87.93345 | -87.93345 | 70 | -87.93345 | -87.93345 | -0.09900078 | -0.004530599 | -9.313146e-05 | -8.189221e-06
356.561 | 25 | 25 | -272.15 | -86.98206 | -86.98206 | 70 | -86.98206 | -86.98206 | -0.0984554 | -0.004895729 | -9.256316e-05 | -8.645911e-06
375.32 | 25 | 25 | -272.15 | -85.9663 | -85.9663 | 70 | -85.9663 | -85.9663 | -0.09772744 | -0.003987528 | -9.183157e-05 | -7.502209e-06
394.104 | 25 | 25 | -272.15 | -84.96126 | -84.96126 | 70 | -84.96126 | -84.96126 | -0.09607865 | -0.004428918 | -9.031206e-05 | -8.054614e-06
412.889 | 25 | 25 | -272.15 | -83.97053 | -83.97053 | 70 | -83.97053 | -83.97053 | -0.09587524 | -0.004244042 | -9.003262e-05 | -7.82e-06
431.62 | 25 | 25 | -272.15 | -82.94761 | -82.94761 | 70 | -82.94761 | -82.94761 | -0.09437778 | -0.003997928 | -8.864089e-05 | -7.508351e-06
450.344 | 25 | 25 | -272.15 | -81.96761 | -81.96761 | 70 | -81.96761 | -81.96761 | -0.09424142 | -0.004159693 | -8.842004e-05 | -7.709399e-06
469.142 | 25 | 25 | -272.15 | -80.99835 | -80.99835 | 70 | -80.99835 | -80.99835 | -0.0935516 | -0.004196667 | -8.772607e-05 | -7.753642e-06
487.906 | 25 | 25 | -272.15 | -80.03265 | -80.03265 | 70 | -80.03265 | -80.03265 | -0.09255444 | -0.003914734 | -8.676911e-05 | -7.397109e-06
506.615 | 25 | 25 | -272.15 | -78.97039 | -78.97039 | 70 | -78.97039 | -78.97039 | -0.09114824 | -0.00424982 | -8.545141e-05 | -7.815787e-06
525.391 | 25 | 25 | -272.15 | -78.00112 | -78.00112 | 70 | -78.00112 | -78.00112 | -0.09079937 | -0.003856959 | -8.504959e-05 | -7.319839e-06
544.145 | 25 | 25 | -272.15 | -76.99609 | -76.99609 | 70 | -76.99609 | -76.99609 | -0.08968192 | -0.003847716 | -8.398538e-05 | -7.305917e-06
562.917 | 25 | 25 | -272.15 | -76.00178 | -76.00178 | 70 | -76.00178 | -76.00178 | -0.08908573 | -0.00394593 | -8.336899e-05 | -7.427065e-06
581.7 | 25 | 25 | -272.15 | -75.01105 | -75.01105 | 70 | -75.01105 | -75.01105 | -0.08839359 | -0.003585424 | -8.267075e-05 | -6.971728e-06
600.444 | 25 | 25 | -272.15 | -73.93806 | -73.93806 | 70 | -73.93806 | -73.93806 | -0.08862934 | -0.004032591 | -8.275889e-05 | -7.531239e-06
619.242 | 25 | 25 | -272.15 | -73.00098 | -73.00098 | 70 | -73.00098 | -73.00098 | -0.08697357 | -0.00380612 | -8.124061e-05 | -7.244473e-06
637.994 | 25 | 25 | -272.15 | -71.95303 | -71.95303 | 70 | -71.95303 | -71.95303 | -0.0859625 | -0.003583113 | -8.026302e-05 | -6.961807e-06
656.739 | 25 | 25 | -272.15 | -71.00164 | -71.00164 | 70 | -71.00164 | -71.00164 | -0.08615434 | -0.003702127 | -8.032643e-05 | -7.109193e-06
675.532 | 25 | 25 | -272.15 | -69.96442 | -69.96442 | 70 | -69.96442 | -69.96442 | -0.08356829 | -0.003594667 | -7.800037e-05 | -6.971764e-06
694.263 | 25 | 25 | -272.15 | -68.93434 | -68.93434 | 70 | -68.93434 | -68.93434 | -0.08381786 | -0.003808429 | -7.810491e-05 | -7.238044e-06
713.043 | 25 | 25 | -272.15 | -67.97223 | -67.97223 | 70 | -67.97223 | -67.97223 | -0.08286574 | -0.003298868 | -7.718693e-05 | -6.59545e-06
731.818 | 25 | 25 | -272.15 | -67.00296 | -67.00296 | 70 | -67.00296 | -67.00296 | -0.08143519 | -0.003063152 | -7.585823e-05 | -6.296992e-06
750.575 | 25 | 25 | -272.15 | -66.03011 | -66.03011 | 70 | -66.03011 | -66.03011 | -0.08022655 | -0.003215672 | -7.47193e-05 | -6.486438e-06
769.353 | 25 | 25 | -272.15 | -64.95712 | -64.95712 | 70 | -64.95712 | -64.95712 | -0.08044724 | -0.003519562 | -7.479453e-05 | -6.865885e-06
788.107 | 25 | 25 | -272.15 | -63.9807 | -63.9807 | 70 | -63.9807 | -63.9807 | -0.07836623 | -0.003324288 | -7.290769e-05 | -6.618236e-06
806.893 | 25 | 25 | -272.15 | -62.98639 | -62.98639 | 70 | -62.98639 | -62.98639 | -0.07795371 | -0.003569248 | -7.244868e-05 | -6.923806e-06
825.635 | 25 | 25 | -272.15 | -61.99209 | -61.99209 | 70 | -61.99209 | -61.99209 | -0.07821714 | -0.002964936 | -7.256889e-05 | -6.162062e-06
844.43 | 25 | 25 | -272.15 | -60.99421 | -60.99421 | 70 | -60.99421 | -60.99421 | -0.07608646 | -0.00382114 | -7.063722e-05 | -7.235796e-06
863.176 | 25 | 25 | -272.15 | -59.97844 | -59.97844 | 70 | -59.97844 | -59.97844 | -0.07577795 | -0.003239938 | -7.026505e-05 | -6.503046e-06
896.748 | 25 | 25 | -272.15 | -49.96028 | -49.96028 | 70 | -49.96028 | -49.96028 | -0.06700105 | -0.002837835 | -6.168093e-05 | -5.974717e-06
915.562 | 25 | 25 | -272.15 | -39.96357 | -39.96357 | 70 | -39.96357 | -39.96357 | -0.05724315 | -0.002473862 | -5.225847e-05 | -5.494359e-06
934.29 | 25 | 25 | -272.15 | -29.98117 | -29.98117 | 70 | -29.98117 | -29.98117 | -0.04681393 | -0.001517133 | -4.226228e-05 | -4.269092e-06
953.039 | 25 | 25 | -272.15 | -19.9952 | -19.9952 | 70 | -19.9952 | -19.9952 | -0.0352083 | -0.001257152 | -3.125764e-05 | -3.919448e-06
971.845 | 25 | 25 | -272.15 | -9.955573 | -9.955573 | 70 | -9.955573 | -9.955573 | -0.02293958 | -0.0003061995 | -1.967911e-05 | -2.701309e-06
990.572 | 25 | 25 | -272.15 | -0.005365 | -0.005365 | 70 | -0.005365 | -0.005365 | -0.009236827 | 0.0009590408 | -6.881243e-06 | -1.088398e-06
1009.273 | 25 | 25 | -272.15 | 10.02711 | 10.02711 | 70 | 10.02711 | 10.02711 | 0.003332377 | 0.001392342 | 4.954015e-06 | -5.20829e-07
1027.972 | 25 | 25 | -272.15 | 20.04885 | 20.04885 | 70 | 20.04885 | 20.04885 | 0.01642847 | 0.002323651 | 1.723962e-05 | 6.725815e-07
1046.631 | 25 | 25 | -272.15 | 30.01336 | 30.01336 | 70 | 30.01336 | 30.01336 | 0.02693171 | 0.002915252 | 2.729735e-05 | 1.438937e-06
1065.274 | 25 | 25 | -272.15 | 40.04941 | 40.04941 | 70 | 40.04941 | 40.04941 | 0.03789707 | 0.003502229 | 3.775865e-05 | 2.199645e-06
1083.967 | 25 | 25 | -272.15 | 49.98889 | 49.98889 | 70 | 49.98889 | 49.98889 | 0.04804682 | 0.004449716 | 4.751082e-05 | 3.413198e-06
1102.673 | 25 | 25 | -272.15 | 59.99275 | 59.99275 | 70 | 59.99275 | 59.99275 | 0.05780702 | 0.004339946 | 5.6936e-05 | 3.298203e-06
1136.388 | 25 | 25 | -272.15 | 61.04786 | 61.04786 | 70 | 61.04786 | 61.04786 | 0.05857426 | 0.004561797 | 5.770543e-05 | 3.579433e-06
1155.11 | 25 | 25 | -272.15 | 62.04931 | 62.04931 | 70 | 62.04931 | 62.04931 | 0.06036522 | 0.004113474 | 5.934639e-05 | 3.018305e-06
1173.821 | 25 | 25 | -272.15 | 62.98997 | 62.98997 | 70 | 62.98997 | 62.98997 | 0.0600024 | 0.004865686 | 5.913532e-05 | 3.965798e-06
1192.536 | 25 | 25 | -272.15 | 64.05223 | 64.05223 | 70 | 64.05223 | 64.05223 | 0.06159348 | 0.004331858 | 6.061144e-05 | 3.297354e-06
1211.194 | 25 | 25 | -272.15 | 65.01077 | 65.01077 | 70 | 65.01077 | 65.01077 | 0.06219664 | 0.00436421 | 6.123002e-05 | 3.340212e-06
1229.922 | 25 | 25 | -272.15 | 66.06946 | 66.06946 | 70 | 66.06946 | 66.06946 | 0.06274779 | 0.005233128 | 6.181465e-05 | 4.434644e-06
1248.579 | 25 | 25 | -272.15 | 67.01727 | 67.01727 | 70 | 67.01727 | 67.01727 | 0.06413087 | 0.004374611 | 6.31004e-05 | 3.357886e-06
1267.284 | 25 | 25 | -272.15 | 68.01515 | 68.01515 | 70 | 68.01515 | 68.01515 | 0.06302626 | 0.004910749 | 6.225976e-05 | 4.033962e-06
1285.998 | 25 | 25 | -272.15 | 68.98799 | 68.98799 | 70 | 68.98799 | 68.98799 | 0.06516155 | 0.004575662 | 6.419274e-05 | 3.615078e-06
1304.73 | 25 | 25 | -272.15 | 70.05026 | 70.05026 | 70 | 70.05026 | 70.05026 | 0.0659542 | 0.005070205 | 6.49847e-05 | 4.239027e-06
1323.385 | 25 | 25 | -272.15 | 71.03741 | 71.03741 | 70 | 71.03741 | 71.03741 | 0.06747711 | 0.004780181 | 6.639444e-05 | 3.876808e-06
1342.099 | 25 | 25 | -272.15 | 71.98879 | 71.98879 | 70 | 71.98879 | 71.98879 | 0.06845694 | 0.004661168 | 6.733502e-05 | 3.729423e-06
1360.78 | 25 | 25 | -272.15 | 73.03675 | 73.03675 | 70 | 73.03675 | 73.03675 | 0.06947489 | 0.004636903 | 6.831852e-05 | 3.701332e-06
1379.48 | 25 | 25 | -272.15 | 73.9774 | 73.9774 | 70 | 73.9774 | 73.9774 | 0.0696852 | 0.005075981 | 6.859856e-05 | 4.255298e-06
1398.178 | 25 | 25 | -272.15 | 75.03609 | 75.03609 | 70 | 75.03609 | 75.03609 | 0.07047438 | 0.004895728 | 6.938717e-05 | 4.031197e-06
1416.869 | 25 | 25 | -272.15 | 76.00536 | 76.00536 | 70 | 76.00536 | 76.00536 | 0.07141839 | 0.005140689 | 7.029895e-05 | 4.341273e-06
1435.557 | 25 | 25 | -272.15 | 77.03185 | 77.03185 | 70 | 77.03185 | 77.03185 | 0.07207354 | 0.005063272 | 7.096929e-05 | 4.246335e-06
1454.277 | 25 | 25 | -272.15 | 78.03689 | 78.03689 | 70 | 78.03689 | 78.03689 | 0.0733561 | 0.005355607 | 7.217498e-05 | 4.61603e-06
1472.983 | 25 | 25 | -272.15 | 79.00258 | 79.00258 | 70 | 79.00258 | 79.00258 | 0.07395117 | 0.00513029 | 7.278738e-05 | 4.335082e-06
1491.659 | 25 | 25 | -272.15 | 80.01119 | 80.01119 | 70 | 80.01119 | 80.01119 | 0.07439949 | 0.005602877 | 7.327858e-05 | 4.931315e-06
1510.375 | 25 | 25 | -272.15 | 81.01265 | 81.01265 | 70 | 81.01265 | 81.01265 | 0.07606336 | 0.005374094 | 7.481064e-05 | 4.646093e-06
1529.059 | 25 | 25 | -272.15 | 82.00338 | 82.00338 | 70 | 82.00338 | 82.00338 | 0.07574214 | 0.005635229 | 7.464052e-05 | 4.976545e-06
1547.762 | 25 | 25 | -272.15 | 83.01199 | 83.01199 | 70 | 83.01199 | 83.01199 | 0.07654287 | 0.005341739 | 7.543371e-05 | 4.61002e-06
1566.516 | 25 | 25 | -272.15 | 84.01345 | 84.01345 | 70 | 84.01345 | 84.01345 | 0.07767755 | 0.005451511 | 7.65123e-05 | 4.750272e-06
1585.207 | 25 | 25 | -272.15 | 85.0471 | 85.0471 | 70 | 85.0471 | 85.0471 | 0.07776073 | 0.005419158 | 7.669328e-05 | 4.711985e-06
1603.897 | 25 | 25 | -272.15 | 86.04856 | 86.04856 | 70 | 86.04856 | 86.04856 | 0.07966264 | 0.005320942 | 7.842931e-05 | 4.590851e-06
1622.581 | 25 | 25 | -272.15 | 86.98206 | 86.98206 | 70 | 86.98206 | 86.98206 | 0.07964993 | 0.005443422 | 7.851748e-05 | 4.746919e-06
1641.318 | 25 | 25 | -272.15 | 88.00856 | 88.00856 | 70 | 88.00856 | 88.00856 | 0.07996655 | 0.005977249 | 7.889773e-05 | 5.420156e-06
1660.035 | 25 | 25 | -272.15 | 88.99929 | 88.99929 | 70 | 88.99929 | 88.99929 | 0.08165358 | 0.00538796 | 8.044849e-05 | 4.681847e-06
1678.719 | 25 | 25 | -272.15 | 90.00074 | 90.00074 | 70 | 90.00074 | 90.00074 | 0.08275942 | 0.00608702 | 8.150236e-05 | 5.562681e-06
1697.417 | 25 | 25 | -272.15 | 90.9879 | 90.9879 | 70 | 90.9879 | 90.9879 | 0.08259995 | 0.005619053 | 8.147048e-05 | 4.976834e-06
1716.124 | 25 | 25 | -272.15 | 91.98936 | 91.98936 | 70 | 91.98936 | 91.98936 | 0.08422234 | 0.005877878 | 8.296699e-05 | 5.304407e-06
1734.788 | 25 | 25 | -272.15 | 92.99797 | 92.99797 | 70 | 92.99797 | 92.99797 | 0.08481739 | 0.005835126 | 8.358392e-05 | 5.252994e-06
1753.523 | 25 | 25 | -272.15 | 94.01016 | 94.01016 | 70 | 94.01016 | 94.01016 | 0.08610004 | 0.005907922 | 8.479045e-05 | 5.346802e-06
1772.211 | 25 | 25 | -272.15 | 95.05096 | 95.05096 | 70 | 95.05096 | 95.05096 | 0.08608729 | 0.005593633 | 8.488998e-05 | 4.954211e-06
1790.914 | 25 | 25 | -272.15 | 96.03811 | 96.03811 | 70 | 96.03811 | 96.03811 | 0.08693312 | 0.006032713 | 8.571954e-05 | 5.508286e-06
1809.619 | 25 | 25 | -272.15 | 97.0038 | 97.0038 | 70 | 97.0038 | 97.0038 | 0.08749239 | 0.006082398 | 8.630126e-05 | 5.572943e-06
1828.324 | 25 | 25 | -272.15 | 98.05891 | 98.05891 | 70 | 98.05891 | 98.05891 | 0.08743808 | 0.005689537 | 8.63667e-05 | 5.08164e-06
1847.017 | 25 | 25 | -272.15 | 99.06752 | 99.06752 | 70 | 99.06752 | 99.06752 | 0.08930299 | 0.005401825 | 8.807178e-05 | 4.722376e-06
1865.732 | 25 | 25 | -272.15 | 99.98672 | 99.98672 | 70 | 99.98672 | 99.98672 | 0.08909157 | 0.005926408 | 8.798817e-05 | 5.38375e-06
1903.692 | 25 | 25 | -272.15 | 8600.677 | 8600.677 | 70 | 8600.677 | 8600.677 | -0.2412125 | 0.02519158 | 0.0007071118 | 4.910233e-05
1926.462 | 25 | 25 | -272.15 | 17099.92 | 17099.92 | 70 | 17099.92 | 17099.92 | -0.9658791 | 0.0436156 | 0.0009814823 | 9.167415e-05
1945.69 | 25 | 25 | -272.15 | 18499.84 | 18499.84 | 70 | 18499.84 | 18499.84 | -1.077095 | 0.0463506 | 0.001018169 | 9.811288e-05
1986.024 | 25 | 25 | -272.15 | 10000.02 | 10000.02 | 70 | 10000.02 | 10000.02 | -0.3592848 | 0.0268358 | 0.0007544455 | 5.437989e-05
2009.253 | 25 | 25 | -272.15 | 1499.804 | 1499.804 | 70 | 1499.804 | 1499.804 | 0.2702943 | 0.01989025 | 0.0003918203 | 2.614495e-05
2028.418 | 25 | 25 | -272.15 | 99.77212 | 99.77212 | 70 | 99.77212 | 99.77212 | 0.1061543 | 0.007129253 | 0.0001025864 | 6.89492e-06
2061.971 | 25 | 25 | -272.15 | 99.05322 | 99.05322 | 70 | 99.05322 | 99.05322 | 0.1052115 | 0.007239022 | 0.0001017022 | 7.031221e-06
2080.685 | 25 | 25 | -272.15 | 98.02672 | 98.02672 | 70 | 98.02672 | 98.02672 | 0.1050011 | 0.006730615 | 0.000101413 | 6.38993e-06
2099.387 | 25 | 25 | -272.15 | 97.00023 | 97.00023 | 70 | 97.00023 | 97.00023 | 0.1038076 | 0.006554984 | 0.0001002814 | 6.166852e-06
2118.1 | 25 | 25 | -272.15 | 96.01307 | 96.01307 | 70 | 96.01307 | 96.01307 | 0.1029086 | 0.007028726 | 9.940623e-05 | 6.759957e-06
2136.803 | 25 | 25 | -272.15 | 95.00804 | 95.00804 | 70 | 95.00804 | 95.00804 | 0.1031304 | 0.006853096 | 9.948962e-05 | 6.53693e-06
2155.512 | 25 | 25 | -272.15 | 94.06023 | 94.06023 | 70 | 94.06023 | 94.06023 | 0.1013221 | 0.006606981 | 9.783956e-05 | 6.225452e-06
2174.232 | 25 | 25 | -272.15 | 92.96935 | 92.96935 | 70 | 92.96935 | 92.96935 | 0.100853 | 0.006420952 | 9.732181e-05 | 5.989159e-06
2192.936 | 25 | 25 | -272.15 | 92.02512 | 92.02512 | 70 | 92.02512 | 92.02512 | 0.1000569 | 0.006784923 | 9.653939e-05 | 6.444409e-06
2211.65 | 25 | 25 | -272.15 | 91.04155 | 91.04155 | 70 | 91.04155 | 91.04155 | 0.09904009 | 0.006554985 | 9.556371e-05 | 6.15318e-06
2230.341 | 25 | 25 | -272.15 | 90.05797 | 90.05797 | 70 | 90.05797 | 90.05797 | 0.09898693 | 0.006719061 | 9.541377e-05 | 6.357123e-06
2249.023 | 25 | 25 | -272.15 | 89.03148 | 89.03148 | 70 | 89.03148 | 89.03148 | 0.09821392 | 0.007221689 | 9.464244e-05 | 6.98644e-06
2267.763 | 25 | 25 | -272.15 | 87.99425 | 87.99425 | 70 | 87.99425 | 87.99425 | 0.09716705 | 0.00657925 | 9.36353e-05 | 6.176681e-06
2286.477 | 25 | 25 | -272.15 | 87.01783 | 87.01783 | 70 | 87.01783 | 87.01783 | 0.09696025 | 0.006047734 | 9.335446e-05 | 5.506464e-06
2305.172 | 25 | 25 | -272.15 | 86.01637 | 86.01637 | 70 | 86.01637 | 86.01637 | 0.09595269 | 0.006906246 | 9.23848e-05 | 6.583091e-06
2323.861 | 25 | 25 | -272.15 | 85.00418 | 85.00418 | 70 | 85.00418 | 85.00418 | 0.09463545 | 0.0065157 | 9.114865e-05 | 6.089954e-06
2342.57 | 25 | 25 | -272.15 | 84.0063 | 84.0063 | 70 | 84.0063 | 84.0063 | 0.09462742 | 0.005784285 | 9.103586e-05 | 5.168466e-06
2361.263 | 25 | 25 | -272.15 | 83.01199 | 83.01199 | 70 | 83.01199 | 83.01199 | 0.09403577 | 0.006065064 | 9.042336e-05 | 5.519051e-06
2379.962 | 25 | 25 | -272.15 | 82.04988 | 82.04988 | 70 | 82.04988 | 82.04988 | 0.09389366 | 0.005992271 | 9.019947e-05 | 5.42536e-06
2398.675 | 25 | 25 | -272.15 | 80.99835 | 80.99835 | 70 | 80.99835 | 80.99835 | 0.09271853 | 0.006158657 | 8.908091e-05 | 5.632052e-06
2417.357 | 25 | 25 | -272.15 | 80.01477 | 80.01477 | 70 | 80.01477 | 80.01477 | 0.09206915 | 0.006794166 | 8.842007e-05 | 6.428463e-06
2436.035 | 25 | 25 | -272.15 | 78.96324 | 78.96324 | 70 | 78.96324 | 78.96324 | 0.09041921 | 0.006347001 | 8.689464e-05 | 5.86408e-06
2454.751 | 25 | 25 | -272.15 | 78.00828 | 78.00828 | 70 | 78.00828 | 78.00828 | 0.09021814 | 0.006500677 | 8.662099e-05 | 6.05502e-06
2473.461 | 25 | 25 | -272.15 | 77.01397 | 77.01397 | 70 | 77.01397 | 77.01397 | 0.08835545 | 0.006098576 | 8.491933e-05 | 5.547401e-06
2492.149 | 25 | 25 | -272.15 | 76.02324 | 76.02324 | 70 | 76.02324 | 76.02324 | 0.08812558 | 0.006125149 | 8.461722e-05 | 5.578524e-06
2510.863 | 25 | 25 | -272.15 | 75.03251 | 75.03251 | 70 | 75.03251 | 75.03251 | 0.0877362 | 0.005839748 | 8.417842e-05 | 5.217576e-06
2529.545 | 25 | 25 | -272.15 | 74.00244 | 74.00244 | 70 | 74.00244 | 74.00244 | 0.08604917 | 0.005998048 | 8.262348e-05 | 5.414154e-06
2548.261 | 25 | 25 | -272.15 | 73.03317 | 73.03317 | 70 | 73.03317 | 73.03317 | 0.08466609 | 0.005991114 | 8.133546e-05 | 5.403215e-06
2566.927 | 25 | 25 | -272.15 | 71.98164 | 71.98164 | 70 | 71.98164 | 71.98164 | 0.08446966 | 0.005619055 | 8.105554e-05 | 4.93322e-06
2585.648 | 25 | 25 | -272.15 | 71.01237 | 71.01237 | 70 | 71.01237 | 71.01237 | 0.08387686 | 0.005735756 | 8.04447e-05 | 5.077659e-06
2604.345 | 25 | 25 | -272.15 | 70.01449 | 70.01449 | 70 | 70.01449 | 70.01449 | 0.08249021 | 0.00554626 | 7.915058e-05 | 4.837222e-06
2623.03 | 25 | 25 | -272.15 | 68.98799 | 68.98799 | 70 | 68.98799 | 68.98799 | 0.0832817 | 0.005729979 | 7.971986e-05 | 5.065753e-06
2641.57 | 25 | 25 | -272.15 | 68.00084 | 68.00084 | 70 | 68.00084 | 68.00084 | 0.08168013 | 0.00610204 | 7.824272e-05 | 5.531072e-06
2660.133 | 25 | 25 | -272.15 | 67.01369 | 67.01369 | 70 | 67.01369 | 67.01369 | 0.08171249 | 0.005665273 | 7.816568e-05 | 4.979904e-06
2678.844 | 25 | 25 | -272.15 | 66.03011 | 66.03011 | 70 | 66.03011 | 66.03011 | 0.08014101 | 0.006206032 | 7.67147e-05 | 5.65724e-06
2697.616 | 25 | 25 | -272.15 | 65.00362 | 65.00362 | 70 | 65.00362 | 65.00362 | 0.07943041 | 0.005578614 | 7.599685e-05 | 4.866384e-06
2716.326 | 25 | 25 | -272.15 | 64.03435 | 64.03435 | 70 | 64.03435 | 64.03435 | 0.07801147 | 0.00616097 | 7.46781e-05 | 5.59603e-06
2735.004 | 25 | 25 | -272.15 | 62.98997 | 62.98997 | 70 | 62.98997 | 62.98997 | 0.07753542 | 0.005326719 | 7.415933e-05 | 4.545197e-06
2753.626 | 25 | 25 | -272.15 | 62.05289 | 62.05289 | 70 | 62.05289 | 62.05289 | 0.07598825 | 0.005682604 | 7.273411e-05 | 4.990302e-06
2772.389 | 25 | 25 | -272.15 | 61.06216 | 61.06216 | 70 | 61.06216 | 61.06216 | 0.0757641 | 0.005082917 | 7.243689e-05 | 4.234377e-06
2791.09 | 25 | 25 | -272.15 | 60.02851 | 60.02851 | 70 | 60.02851 | 60.02851 | 0.07491368 | 0.005304765 | 7.159847e-05 | 4.51081e-06
2824.644 | 25 | 25 | -272.15 | 49.98889 | 49.98889 | 70 | 49.98889 | 49.98889 | 0.06474327 | 0.004852975 | 6.181798e-05 | 3.91999e-06
2843.242 | 25 | 25 | -272.15 | 39.98861 | 39.98861 | 70 | 39.98861 | 39.98861 | 0.05645051 | 0.004462425 | 5.365062e-05 | 3.406221e-06
2861.948 | 25 | 25 | -272.15 | 30.04555 | 30.04555 | 70 | 30.04555 | 30.04555 | 0.04544702 | 0.004011792 | 4.316651e-05 | 2.817076e-06
2880.662 | 25 | 25 | -272.15 | 20.04885 | 20.04885 | 70 | 20.04885 | 20.04885 | 0.0344168 | 0.002672603 | 3.26538e-05 | 1.111123e-06
2899.353 | 25 | 25 | -272.15 | 9.984187 | 9.984187 | 70 | 9.984187 | 9.984187 | 0.02211919 | 0.002577855 | 2.104785e-05 | 9.689532e-07
2917.989 | 25 | 25 | -272.15 | -0.0089416 | -0.0089416 | 70 | -0.0089416 | -0.0089416 | 0.007977366 | 0.001291816 | 7.869194e-06 | -6.701943e-07
2936.704 | 25 | 25 | -272.15 | -9.973457 | -9.973457 | 70 | -9.973457 | -9.973457 | -0.004800979 | 0.0007972748 | -4.138065e-06 | -1.31457e-06
2955.461 | 25 | 25 | -272.15 | -19.97731 | -19.97731 | 70 | -19.97731 | -19.97731 | -0.01675199 | -0.0004402348 | -1.544056e-05 | -2.892754e-06
2974.182 | 25 | 25 | -272.15 | -29.95971 | -29.95971 | 70 | -29.95971 | -29.95971 | -0.0293189 | -0.001271017 | -2.726853e-05 | -3.959739e-06
2992.939 | 25 | 25 | -272.15 | -39.99218 | -39.99218 | 70 | -39.99218 | -39.99218 | -0.03886074 | -0.001319548 | -3.650965e-05 | -4.043751e-06
3011.751 | 25 | 25 | -272.15 | -49.99604 | -49.99604 | 70 | -49.99604 | -49.99604 | -0.04851131 | -0.00195159 | -4.58409e-05 | -4.861021e-06
3030.52 | 25 | 25 | -272.15 | -59.94983 | -59.94983 | 70 | -59.94983 | -59.94983 | -0.05853034 | -0.00217344 | -5.548256e-05 | -5.16267e-06
3064.078 | 25 | 25 | -272.15 | -60.98348 | -60.98348 | 70 | -60.98348 | -60.98348 | -0.05975283 | -0.002190771 | -5.663981e-05 | -5.186823e-06
3082.811 | 25 | 25 | -272.15 | -61.9599 | -61.9599 | 70 | -61.9599 | -61.9599 | -0.06118791 | -0.002070603 | -5.797316e-05 | -5.038044e-06
3101.584 | 25 | 25 | -272.15 | -62.9542 | -62.9542 | 70 | -62.9542 | -62.9542 | -0.06100996 | -0.002613674 | -5.79262e-05 | -5.722824e-06
3120.367 | 25 | 25 | -272.15 | -63.94851 | -63.94851 | 70 | -63.94851 | -63.94851 | -0.06201869 | -0.001771337 | -5.88961e-05 | -4.666507e-06
3139.135 | 25 | 25 | -272.15 | -64.93924 | -64.93924 | 70 | -64.93924 | -64.93924 | -0.06296732 | -0.002454219 | -5.981412e-05 | -5.526986e-06
3157.88 | 25 | 25 | -272.15 | -65.99435 | -65.99435 | 70 | -65.99435 | -65.99435 | -0.06331166 | -0.002105267 | -6.022116e-05 | -5.090866e-06
3176.645 | 25 | 25 | -272.15 | -67.028 | -67.028 | 70 | -67.028 | -67.028 | -0.06513497 | -0.002797394 | -6.189325e-05 | -5.963061e-06
3195.446 | 25 | 25 | -272.15 | -67.9758 | -67.9758 | 70 | -67.9758 | -67.9758 | -0.06623844 | -0.003026177 | -6.29394e-05 | -6.252756e-06
3214.196 | 25 | 25 | -272.15 | -68.98442 | -68.98442 | 70 | -68.98442 | -68.98442 | -0.06647415 | -0.002574388 | -6.324843e-05 | -5.68729e-06
3232.958 | 25 | 25 | -272.15 | -69.97157 | -69.97157 | 70 | -69.97157 | -69.97157 | -0.06758341 | -0.0027142 | -6.430371e-05 | -5.865262e-06
3251.737 | 25 | 25 | -272.15 | -71.00879 | -71.00879 | 70 | -71.00879 | -71.00879 | -0.06831944 | -0.002398756 | -6.504449e-05 | -5.471212e-06
3270.47 | 25 | 25 | -272.15 | -72.02098 | -72.02098 | 70 | -72.02098 | -72.02098 | -0.06963898 | -0.003323132 | -6.628262e-05 | -6.635234e-06
3289.262 | 25 | 25 | -272.15 | -72.97952 | -72.97952 | 70 | -72.97952 | -72.97952 | -0.06973141 | -0.002761575 | -6.646356e-05 | -5.931703e-06
3308.033 | 25 | 25 | -272.15 | -73.97025 | -73.97025 | 70 | -73.97025 | -73.97025 | -0.07152585 | -0.002877121 | -6.810636e-05 | -6.079188e-06
3326.78 | 25 | 25 | -272.15 | -75.01105 | -75.01105 | 70 | -75.01105 | -75.01105 | -0.07211398 | -0.002869033 | -6.872078e-05 | -6.071412e-06
3345.505 | 25 | 25 | -272.15 | -76.00178 | -76.00178 | 70 | -76.00178 | -76.00178 | -0.07198572 | -0.00276273 | -6.871602e-05 | -5.94009e-06
3364.304 | 25 | 25 | -272.15 | -76.97463 | -76.97463 | 70 | -76.97463 | -76.97463 | -0.07394308 | -0.003127858 | -7.049653e-05 | -6.401193e-06
3383.072 | 25 | 25 | -272.15 | -78.01543 | -78.01543 | 70 | -78.01543 | -78.01543 | -0.07426314 | -0.003319666 | -7.088124e-05 | -6.644634e-06
3401.845 | 25 | 25 | -272.15 | -78.95609 | -78.95609 | 70 | -78.95609 | -78.95609 | -0.07545904 | -0.003112836 | -7.200584e-05 | -6.386862e-06
3420.621 | 25 | 25 | -272.15 | -79.96112 | -79.96112 | 70 | -79.96112 | -79.96112 | -0.07610265 | -0.002936049 | -7.266401e-05 | -6.166993e-06
3439.372 | 25 | 25 | -272.15 | -80.99477 | -80.99477 | 70 | -80.99477 | -80.99477 | -0.07737019 | -0.002970715 | -7.385986e-05 | -6.212932e-06
3458.124 | 25 | 25 | -272.15 | -81.99623 | -81.99623 | 70 | -81.99623 | -81.99623 | -0.07752503 | -0.00326767 | -7.409882e-05 | -6.588424e-06
3476.887 | 25 | 25 | -272.15 | -82.95834 | -82.95834 | 70 | -82.95834 | -82.95834 | -0.07778268 | -0.003412103 | -7.442171e-05 | -6.772147e-06
3495.673 | 25 | 25 | -272.15 | -84.04564 | -84.04564 | 70 | -84.04564 | -84.04564 | -0.07993649 | -0.003156745 | -7.63827e-05 | -6.453724e-06
3514.43 | 25 | 25 | -272.15 | -85.02922 | -85.02922 | 70 | -85.02922 | -85.02922 | -0.07981284 | -0.003119771 | -7.638113e-05 | -6.409513e-06
3533.165 | 25 | 25 | -272.15 | -85.99133 | -85.99133 | 70 | -85.99133 | -85.99133 | -0.0806448 | -0.002693403 | -7.719615e-05 | -5.875887e-06
3551.92 | 25 | 25 | -272.15 | -86.97849 | -86.97849 | 70 | -86.97849 | -86.97849 | -0.08175985 | -0.003398238 | -7.825639e-05 | -6.763947e-06
3570.721 | 25 | 25 | -272.15 | -87.97279 | -87.97279 | 70 | -87.97279 | -87.97279 | -0.08254335 | -0.003694038 | -7.903329e-05 | -7.137972e-06
3589.471 | 25 | 25 | -272.15 | -88.9671 | -88.9671 | 70 | -88.9671 | -88.9671 | -0.08261731 | -0.003368196 | -7.920219e-05 | -6.730756e-06
3608.242 | 25 | 25 | -272.15 | -90.0222 | -90.0222 | 70 | -90.0222 | -90.0222 | -0.08364345 | -0.003316199 | -8.019347e-05 | -6.667831e-06
3627.029 | 25 | 25 | -272.15 | -91.02366 | -91.02366 | 70 | -91.02366 | -91.02366 | -0.08417842 | -0.003176387 | -8.075817e-05 | -6.494421e-06
3645.781 | 25 | 25 | -272.15 | -92.01439 | -92.01439 | 70 | -92.01439 | -92.01439 | -0.08510632 | -0.003302334 | -8.165842e-05 | -6.654977e-06
3664.541 | 25 | 25 | -272.15 | -92.94074 | -92.94074 | 70 | -92.94074 | -92.94074 | -0.08520219 | -0.003562314 | -8.183889e-05 | -6.98383e-06
3683.302 | 25 | 25 | -272.15 | -94.003 | -94.003 | 70 | -94.003 | -94.003 | -0.08764603 | -0.003417881 | -8.404575e-05 | -6.804753e-06
3702.07 | 25 | 25 | -272.15 | -95.00089 | -95.00089 | 70 | -95.00089 | -95.00089 | -0.08712954 | -0.003724081 | -8.370907e-05 | -7.191856e-06
3720.856 | 25 | 25 | -272.15 | -95.95585 | -95.95585 | 70 | -95.95585 | -95.95585 | -0.08861783 | -0.003877758 | -8.508573e-05 | -7.38718e-06
3739.621 | 25 | 25 | -272.15 | -97.01453 | -97.01453 | 70 | -97.01453 | -97.01453 | -0.08866169 | -0.003125547 | -8.523567e-05 | -6.444277e-06
3758.412 | 25 | 25 | -272.15 | -98.01957 | -98.01957 | 70 | -98.01957 | -98.01957 | -0.08865708 | -0.003467566 | -8.533838e-05 | -6.876411e-06
3777.156 | 25 | 25 | -272.15 | -98.96022 | -98.96022 | 70 | -98.96022 | -98.96022 | -0.08989568 | -0.003625866 | -8.649957e-05 | -7.077511e-06
3795.943 | 25 | 25 | -272.15 | -99.98672 | -99.98672 | 70 | -99.98672 | -99.98672 | -0.09039831 | -0.003520718 | -8.703921e-05 | -6.947724e-06
3833.975 | 25 | 25 | -272.15 | -8600.602 | -8600.602 | 70 | -8600.602 | -8600.602 | 0.2371614 | -0.02241962 | -0.0007085066 | -5.020583e-05
3856.782 | 25 | 25 | -272.15 | -17099.85 | -17099.85 | 70 | -17099.85 | -17099.85 | 0.9557917 | -0.04089554 | -0.0009880786 | -9.284289e-05
3876.04 | 25 | 25 | -272.15 | -18499.8 | -18499.8 | 70 | -18499.8 | -18499.8 | 1.066809 | -0.04214697 | -0.001025001 | -9.741722e-05