## Sheet1
Time_since_start | Raw_Temperature | Temperature | Temperature_2 | Raw_Applied_Field | Applied_Field | Field_Angle | Raw_Applied_Field_For_Plot | Applied_Field_For_Plot | Raw_Signal_Mx | Raw_Signal_My | Signal_X_direction | Signal_Y_direction
32.121 | 25 | 25 | -272.15 | -18499.84 | -18499.84 | 75 | -18499.84 | -18499.84 | 1.063046 | -0.04538579 | -0.0010362 | -8.651958e-05
54.946 | 25 | 25 | -272.15 | -9999.983 | -9999.983 | 75 | -9999.983 | -9999.983 | 0.3529193 | -0.02404536 | -0.0007601053 | -4.74309e-05
77.763 | 25 | 25 | -272.15 | -1499.672 | -1499.672 | 75 | -1499.672 | -1499.672 | -0.2728756 | -0.01688603 | -0.0003893176 | -2.195268e-05
97.017 | 25 | 25 | -272.15 | -99.70417 | -99.70417 | 75 | -99.70417 | -99.70417 | -0.1071653 | -0.003962107 | -0.0001000481 | -6.250428e-06
130.635 | 25 | 25 | -272.15 | -98.9638 | -98.9638 | 75 | -98.9638 | -98.9638 | -0.1057753 | -0.00360969 | -9.87893e-05 | -5.903566e-06
149.427 | 25 | 25 | -272.15 | -98.00526 | -98.00526 | 75 | -98.00526 | -98.00526 | -0.1048151 | -0.003995617 | -9.787235e-05 | -6.279566e-06
168.15 | 25 | 25 | -272.15 | -96.95015 | -96.95015 | 75 | -96.95015 | -96.95015 | -0.1046094 | -0.003932066 | -9.758571e-05 | -6.215015e-06
186.946 | 25 | 25 | -272.15 | -95.963 | -95.963 | 75 | -95.963 | -95.963 | -0.1044187 | -0.003994461 | -9.731908e-05 | -6.273998e-06
205.717 | 25 | 25 | -272.15 | -95.00804 | -95.00804 | 75 | -95.00804 | -95.00804 | -0.1027191 | -0.003712524 | -9.577467e-05 | -5.995717e-06
224.487 | 25 | 25 | -272.15 | -94.03519 | -94.03519 | 75 | -94.03519 | -94.03519 | -0.1016167 | -0.003579647 | -9.473548e-05 | -5.863428e-06
243.253 | 25 | 25 | -272.15 | -92.97293 | -92.97293 | 75 | -92.97293 | -92.97293 | -0.1016306 | -0.004202444 | -9.463451e-05 | -6.471258e-06
262.023 | 25 | 25 | -272.15 | -91.97505 | -91.97505 | 75 | -91.97505 | -91.97505 | -0.1009431 | -0.003498765 | -9.39449e-05 | -5.779714e-06
280.785 | 25 | 25 | -272.15 | -90.98432 | -90.98432 | 75 | -90.98432 | -90.98432 | -0.1004844 | -0.00399215 | -9.34503e-05 | -6.260919e-06
299.56 | 25 | 25 | -272.15 | -89.97213 | -89.97213 | 75 | -89.97213 | -89.97213 | -0.09974028 | -0.003569248 | -9.271109e-05 | -5.844415e-06
318.299 | 25 | 25 | -272.15 | -88.99929 | -88.99929 | 75 | -88.99929 | -88.99929 | -0.0983884 | -0.003755279 | -9.146004e-05 | -6.02455e-06
337.044 | 25 | 25 | -272.15 | -88.00498 | -88.00498 | 75 | -88.00498 | -88.00498 | -0.09785694 | -0.003718303 | -9.090329e-05 | -5.986167e-06
355.818 | 25 | 25 | -272.15 | -87.00352 | -87.00352 | 75 | -87.00352 | -87.00352 | -0.09685971 | -0.003630489 | -8.995032e-05 | -5.897962e-06
374.602 | 25 | 25 | -272.15 | -85.98776 | -85.98776 | 75 | -85.98776 | -85.98776 | -0.09627506 | -0.003266516 | -8.934613e-05 | -5.539181e-06
393.376 | 25 | 25 | -272.15 | -84.98272 | -84.98272 | 75 | -84.98272 | -84.98272 | -0.09541425 | -0.004306437 | -8.85086e-05 | -6.555782e-06
412.124 | 25 | 25 | -272.15 | -84.01345 | -84.01345 | 75 | -84.01345 | -84.01345 | -0.09524554 | -0.003665151 | -8.826249e-05 | -5.925425e-06
430.875 | 25 | 25 | -272.15 | -82.9798 | -82.9798 | 75 | -82.9798 | -82.9798 | -0.0942714 | -0.003573868 | -8.732571e-05 | -5.833752e-06
449.649 | 25 | 25 | -272.15 | -81.96404 | -81.96404 | 75 | -81.96404 | -81.96404 | -0.09383124 | -0.00324687 | -8.684419e-05 | -5.511194e-06
468.411 | 25 | 25 | -272.15 | -81.01623 | -81.01623 | 75 | -81.01623 | -81.01623 | -0.0918427 | -0.003097815 | -8.505525e-05 | -5.36311e-06
487.192 | 25 | 25 | -272.15 | -79.97543 | -79.97543 | 75 | -79.97543 | -79.97543 | -0.09185195 | -0.00339015 | -8.495265e-05 | -5.647242e-06
505.914 | 25 | 25 | -272.15 | -78.98112 | -78.98112 | 75 | -78.98112 | -78.98112 | -0.08986912 | -0.003231851 | -8.316362e-05 | -5.49e-06
524.693 | 25 | 25 | -272.15 | -78.0047 | -78.0047 | 75 | -78.0047 | -78.0047 | -0.09037178 | -0.003239938 | -8.348677e-05 | -5.495802e-06
543.527 | 25 | 25 | -272.15 | -76.97105 | -76.97105 | 75 | -76.97105 | -76.97105 | -0.08955254 | -0.00308395 | -8.268151e-05 | -5.340739e-06
562.294 | 25 | 25 | -272.15 | -76.00536 | -76.00536 | 75 | -76.00536 | -76.00536 | -0.08814861 | -0.002969559 | -8.138703e-05 | -5.226575e-06
581.058 | 25 | 25 | -272.15 | -75.0039 | -75.0039 | 75 | -75.0039 | -75.0039 | -0.08798224 | -0.003196031 | -8.113949e-05 | -5.446269e-06
599.762 | 25 | 25 | -272.15 | -73.97025 | -73.97025 | 75 | -73.97025 | -73.97025 | -0.08611267 | -0.003171766 | -7.944245e-05 | -5.420252e-06
618.543 | 25 | 25 | -272.15 | -73.01171 | -73.01171 | 75 | -73.01171 | -73.01171 | -0.08598797 | -0.002937205 | -7.923484e-05 | -5.188376e-06
637.37 | 25 | 25 | -272.15 | -71.94945 | -71.94945 | 75 | -71.94945 | -71.94945 | -0.08524266 | -0.003159056 | -7.848931e-05 | -5.40341e-06
656.11 | 25 | 25 | -272.15 | -70.95514 | -70.95514 | 75 | -70.95514 | -70.95514 | -0.08398896 | -0.002879432 | -7.731934e-05 | -5.12731e-06
674.871 | 25 | 25 | -272.15 | -69.96442 | -69.96442 | 75 | -69.96442 | -69.96442 | -0.08394963 | -0.003138257 | -7.718081e-05 | -5.378723e-06
693.616 | 25 | 25 | -272.15 | -68.97011 | -68.97011 | 75 | -68.97011 | -68.97011 | -0.0836053 | -0.002963781 | -7.678293e-05 | -5.205633e-06
712.369 | 25 | 25 | -272.15 | -67.98296 | -67.98296 | 75 | -67.98296 | -67.98296 | -0.08195287 | -0.002819347 | -7.527518e-05 | -5.061991e-06
731.139 | 25 | 25 | -272.15 | -67.02084 | -67.02084 | 75 | -67.02084 | -67.02084 | -0.08119828 | -0.00290023 | -7.453241e-05 | -5.13914e-06
749.951 | 25 | 25 | -272.15 | -66.0015 | -66.0015 | 75 | -66.0015 | -66.0015 | -0.07930906 | -0.002979958 | -7.28202e-05 | -5.215033e-06
768.67 | 25 | 25 | -272.15 | -65.00719 | -65.00719 | 75 | -65.00719 | -65.00719 | -0.0791369 | -0.002915252 | -7.25685e-05 | -5.149482e-06
787.461 | 25 | 25 | -272.15 | -64.01289 | -64.01289 | 75 | -64.01289 | -64.01289 | -0.07896704 | -0.002917564 | -7.231876e-05 | -5.149588e-06
806.201 | 25 | 25 | -272.15 | -62.98997 | -62.98997 | 75 | -62.98997 | -62.98997 | -0.0780912 | -0.002844768 | -7.146658e-05 | -5.076049e-06
824.967 | 25 | 25 | -272.15 | -61.96348 | -61.96348 | 75 | -61.96348 | -61.96348 | -0.07734939 | -0.002447287 | -7.072781e-05 | -4.684417e-06
843.729 | 25 | 25 | -272.15 | -60.96917 | -60.96917 | 75 | -60.96917 | -60.96917 | -0.07608417 | -0.002298231 | -6.954806e-05 | -4.536231e-06
862.482 | 25 | 25 | -272.15 | -59.97129 | -59.97129 | 75 | -59.97129 | -59.97129 | -0.07477733 | -0.002473861 | -6.83326e-05 | -4.706124e-06
896.021 | 25 | 25 | -272.15 | -49.99962 | -49.99962 | 75 | -49.99962 | -49.99962 | -0.06660588 | -0.002313252 | -6.033644e-05 | -4.527118e-06
914.838 | 25 | 25 | -272.15 | -39.94569 | -39.94569 | 75 | -39.94569 | -39.94569 | -0.05664694 | -0.002011674 | -5.081388e-05 | -4.209831e-06
933.583 | 25 | 25 | -272.15 | -29.99906 | -29.99906 | 75 | -29.99906 | -29.99906 | -0.04606982 | -0.0016685 | -4.077786e-05 | -3.852026e-06
952.363 | 25 | 25 | -272.15 | -20.01308 | -20.01308 | 75 | -20.01308 | -20.01308 | -0.0348605 | -0.000632042 | -3.02009e-05 | -2.814944e-06
971.104 | 25 | 25 | -272.15 | -9.994917 | -9.994917 | 75 | -9.994917 | -9.994917 | -0.02323538 | 4.275217e-05 | -1.926748e-05 | -2.132103e-06
989.815 | 25 | 25 | -272.15 | 0.0089416 | 0.0089416 | 75 | 0.0089416 | 0.0089416 | -0.009627378 | 0.0005234281 | -6.652044e-06 | -1.639467e-06
1008.496 | 25 | 25 | -272.15 | 10.04499 | 10.04499 | 75 | 10.04499 | 10.04499 | 0.003579648 | 0.001406207 | 5.626369e-06 | -7.528307e-07
1027.18 | 25 | 25 | -272.15 | 20.01666 | 20.01666 | 75 | 20.01666 | 20.01666 | 0.01645273 | 0.001806001 | 1.761441e-05 | -3.39503e-07
1045.865 | 25 | 25 | -272.15 | 29.99548 | 29.99548 | 75 | 29.99548 | 29.99548 | 0.02667057 | 0.002627539 | 2.734881e-05 | 4.87013e-07
1064.558 | 25 | 25 | -272.15 | 40.03868 | 40.03868 | 75 | 40.03868 | 40.03868 | 0.03730662 | 0.003394771 | 3.744512e-05 | 1.260466e-06
1083.235 | 25 | 25 | -272.15 | 49.99247 | 49.99247 | 75 | 49.99247 | 49.99247 | 0.04770711 | 0.003727547 | 4.733194e-05 | 1.608101e-06
1101.951 | 25 | 25 | -272.15 | 60.00705 | 60.00705 | 75 | 60.00705 | 60.00705 | 0.05737256 | 0.004047613 | 5.660113e-05 | 1.943415e-06
1135.633 | 25 | 25 | -272.15 | 61.04428 | 61.04428 | 75 | 61.04428 | 61.04428 | 0.05796417 | 0.003898556 | 5.721351e-05 | 1.79964e-06
1154.392 | 25 | 25 | -272.15 | 62.02785 | 62.02785 | 75 | 62.02785 | 62.02785 | 0.05893245 | 0.004029125 | 5.814e-05 | 1.929692e-06
1173.112 | 25 | 25 | -272.15 | 63.04004 | 63.04004 | 75 | 63.04004 | 63.04004 | 0.05981753 | 0.003666308 | 5.899889e-05 | 1.576448e-06
1191.797 | 25 | 25 | -272.15 | 63.9807 | 63.9807 | 75 | 63.9807 | 63.9807 | 0.06027741 | 0.004153917 | 5.948917e-05 | 2.056189e-06
1210.494 | 25 | 25 | -272.15 | 65.00719 | 65.00719 | 75 | 65.00719 | 65.00719 | 0.06239076 | 0.003878913 | 6.139244e-05 | 1.789005e-06
1229.22 | 25 | 25 | -272.15 | 65.99792 | 65.99792 | 75 | 65.99792 | 65.99792 | 0.06272467 | 0.003859271 | 6.178109e-05 | 1.771914e-06
1247.894 | 25 | 25 | -272.15 | 67.0423 | 67.0423 | 75 | 67.0423 | 67.0423 | 0.06311291 | 0.004090364 | 6.222156e-05 | 2.000579e-06
1266.585 | 25 | 25 | -272.15 | 68.05091 | 68.05091 | 75 | 68.05091 | 68.05091 | 0.06428802 | 0.004131963 | 6.332631e-05 | 2.043523e-06
1285.304 | 25 | 25 | -272.15 | 68.99515 | 68.99515 | 75 | 68.99515 | 68.99515 | 0.06420251 | 0.00420129 | 6.335392e-05 | 2.113492e-06
1304.031 | 25 | 25 | -272.15 | 70.06814 | 70.06814 | 75 | 70.06814 | 70.06814 | 0.06524475 | 0.003999083 | 6.435269e-05 | 1.917726e-06
1322.71 | 25 | 25 | -272.15 | 71.05529 | 71.05529 | 75 | 71.05529 | 71.05529 | 0.06645452 | 0.004403498 | 6.54846e-05 | 2.316064e-06
1341.42 | 25 | 25 | -272.15 | 72.03171 | 72.03171 | 75 | 72.03171 | 72.03171 | 0.06712699 | 0.004315682 | 6.615919e-05 | 2.232155e-06
1360.093 | 25 | 25 | -272.15 | 73.03317 | 73.03317 | 75 | 73.03317 | 73.03317 | 0.06925305 | 0.004252131 | 6.807058e-05 | 2.172071e-06
1378.817 | 25 | 25 | -272.15 | 74.00959 | 74.00959 | 75 | 74.00959 | 74.00959 | 0.06861523 | 0.004156227 | 6.763267e-05 | 2.080237e-06
1397.494 | 25 | 25 | -272.15 | 74.98959 | 74.98959 | 75 | 74.98959 | 74.98959 | 0.06949454 | 0.004180492 | 6.848325e-05 | 2.106138e-06
1416.225 | 25 | 25 | -272.15 | 76.03397 | 76.03397 | 75 | 76.03397 | 76.03397 | 0.07084181 | 0.004625347 | 6.973797e-05 | 2.544219e-06
1434.919 | 25 | 25 | -272.15 | 77.04616 | 77.04616 | 75 | 77.04616 | 77.04616 | 0.07159864 | 0.004587218 | 7.048798e-05 | 2.509064e-06
1453.652 | 25 | 25 | -272.15 | 77.97609 | 77.97609 | 75 | 77.97609 | 77.97609 | 0.07283499 | 0.004450872 | 7.163637e-05 | 2.37751e-06
1472.376 | 25 | 25 | -272.15 | 78.98112 | 78.98112 | 75 | 78.98112 | 78.98112 | 0.07328909 | 0.004136583 | 7.212858e-05 | 2.071792e-06
1491.05 | 25 | 25 | -272.15 | 80.01119 | 80.01119 | 75 | 80.01119 | 80.01119 | 0.07351209 | 0.004192046 | 7.242724e-05 | 2.128365e-06
1509.76 | 25 | 25 | -272.15 | 81.04484 | 81.04484 | 75 | 81.04484 | 81.04484 | 0.0751101 | 0.004688898 | 7.389372e-05 | 2.617363e-06
1528.463 | 25 | 25 | -272.15 | 81.9855 | 81.9855 | 75 | 81.9855 | 81.9855 | 0.07587154 | 0.004505179 | 7.464004e-05 | 2.439422e-06
1547.121 | 25 | 25 | -272.15 | 83.00126 | 83.00126 | 75 | 83.00126 | 83.00126 | 0.07691378 | 0.004867997 | 7.563274e-05 | 2.797072e-06
1565.82 | 25 | 25 | -272.15 | 84.02418 | 84.02418 | 75 | 84.02418 | 84.02418 | 0.07654287 | 0.004603394 | 7.542639e-05 | 2.540068e-06
1584.565 | 25 | 25 | -272.15 | 85.06141 | 85.06141 | 75 | 85.06141 | 85.06141 | 0.0775539 | 0.004764006 | 7.639487e-05 | 2.69967e-06
1603.243 | 25 | 25 | -272.15 | 85.98776 | 85.98776 | 75 | 85.98776 | 85.98776 | 0.07840895 | 0.004767471 | 7.721916e-05 | 2.705076e-06
1621.972 | 25 | 25 | -272.15 | 87.01425 | 87.01425 | 75 | 87.01425 | 87.01425 | 0.08013407 | 0.005035541 | 7.87928e-05 | 2.969927e-06
1640.669 | 25 | 25 | -272.15 | 87.99783 | 87.99783 | 75 | 87.99783 | 87.99783 | 0.08082042 | 0.00486684 | 7.947992e-05 | 2.806791e-06
1659.384 | 25 | 25 | -272.15 | 89.01002 | 89.01002 | 75 | 89.01002 | 89.01002 | 0.08124912 | 0.004782491 | 7.995132e-05 | 2.726356e-06
1678.086 | 25 | 25 | -272.15 | 90.02936 | 90.02936 | 75 | 90.02936 | 90.02936 | 0.08176338 | 0.004720097 | 8.049613e-05 | 2.667444e-06
1696.787 | 25 | 25 | -272.15 | 91.0487 | 91.0487 | 75 | 91.0487 | 91.0487 | 0.08246011 | 0.004848354 | 8.119586e-05 | 2.795308e-06
1715.485 | 25 | 25 | -272.15 | 92.04658 | 92.04658 | 75 | 92.04658 | 92.04658 | 0.08392884 | 0.005143001 | 8.254877e-05 | 3.086134e-06
1734.181 | 25 | 25 | -272.15 | 92.97651 | 92.97651 | 75 | 92.97651 | 92.97651 | 0.08388263 | 0.005146465 | 8.260823e-05 | 3.091548e-06
1752.912 | 25 | 25 | -272.15 | 94.003 | 94.003 | 75 | 94.003 | 94.003 | 0.08536628 | 0.005004343 | 8.397685e-05 | 2.954544e-06
1771.618 | 25 | 25 | -272.15 | 94.99016 | 94.99016 | 75 | 94.99016 | 94.99016 | 0.0857326 | 0.005199619 | 8.439264e-05 | 3.147995e-06
1790.301 | 25 | 25 | -272.15 | 96.01665 | 96.01665 | 75 | 96.01665 | 96.01665 | 0.08662114 | 0.005207705 | 8.525599e-05 | 3.158147e-06
1808.993 | 25 | 25 | -272.15 | 96.97519 | 96.97519 | 75 | 96.97519 | 96.97519 | 0.08689266 | 0.005114113 | 8.558824e-05 | 3.06854e-06
1827.708 | 25 | 25 | -272.15 | 98.04103 | 98.04103 | 75 | 98.04103 | 98.04103 | 0.08812442 | 0.005307076 | 8.674718e-05 | 3.259896e-06
1846.428 | 25 | 25 | -272.15 | 99.05679 | 99.05679 | 75 | 99.05679 | 99.05679 | 0.08781822 | 0.005552037 | 8.6595e-05 | 3.502084e-06
1865.146 | 25 | 25 | -272.15 | 99.98672 | 99.98672 | 75 | 99.98672 | 99.98672 | 0.0892672 | 0.005060962 | 8.792394e-05 | 3.02301e-06
1903.127 | 25 | 25 | -272.15 | 8600.677 | 8600.677 | 75 | 8600.677 | 8600.677 | -0.2390795 | 0.02528864 | 0.0007112978 | 4.130478e-05
1926.346 | 25 | 25 | -272.15 | 17099.88 | 17099.88 | 75 | 17099.88 | 17099.88 | -0.9611395 | 0.04547591 | 0.0009936018 | 7.946201e-05
1945.571 | 25 | 25 | -272.15 | 18499.84 | 18499.84 | 75 | 18499.84 | 18499.84 | -1.072718 | 0.04851362 | 0.001030944 | 8.527928e-05
1986.104 | 25 | 25 | -272.15 | 10000.02 | 10000.02 | 75 | 10000.02 | 10000.02 | -0.3568849 | 0.02679999 | 0.0007597842 | 4.582507e-05
2009.321 | 25 | 25 | -272.15 | 1499.797 | 1499.797 | 75 | 1499.797 | 1499.797 | 0.2710003 | 0.01922931 | 0.0003907808 | 1.994406e-05
2028.479 | 25 | 25 | -272.15 | 99.74351 | 99.74351 | 75 | 99.74351 | 99.74351 | 0.1059174 | 0.006580406 | 0.0001020349 | 4.511043e-06
2062.063 | 25 | 25 | -272.15 | 99.05679 | 99.05679 | 75 | 99.05679 | 99.05679 | 0.1039265 | 0.006297316 | 0.0001002716 | 4.232215e-06
2080.763 | 25 | 25 | -272.15 | 98.05534 | 98.05534 | 75 | 98.05534 | 98.05534 | 0.1036931 | 0.006130928 | 9.996717e-05 | 4.067033e-06
2099.464 | 25 | 25 | -272.15 | 97.01096 | 97.01096 | 75 | 97.01096 | 97.01096 | 0.1026521 | 0.006563072 | 9.897247e-05 | 4.488125e-06
2118.138 | 25 | 25 | -272.15 | 96.0238 | 96.0238 | 75 | 96.0238 | 96.0238 | 0.1029387 | 0.006432502 | 9.911101e-05 | 4.358065e-06
2136.854 | 25 | 25 | -272.15 | 95.00446 | 95.00446 | 75 | 95.00446 | 95.00446 | 0.1014504 | 0.006083553 | 9.773923e-05 | 4.013994e-06
2155.566 | 25 | 25 | -272.15 | 94.00658 | 94.00658 | 75 | 94.00658 | 94.00658 | 0.1005884 | 0.00618408 | 9.690146e-05 | 4.11031e-06
2174.237 | 25 | 25 | -272.15 | 93.023 | 93.023 | 75 | 93.023 | 93.023 | 0.1004532 | 0.005860547 | 9.668229e-05 | 3.791217e-06
2192.971 | 25 | 25 | -272.15 | 92.00366 | 92.00366 | 75 | 92.00366 | 92.00366 | 0.09903205 | 0.005979561 | 9.536748e-05 | 3.905597e-06
2211.667 | 25 | 25 | -272.15 | 90.98074 | 90.98074 | 75 | 90.98074 | 90.98074 | 0.09899274 | 0.005616743 | 9.522554e-05 | 3.547932e-06
2230.384 | 25 | 25 | -272.15 | 90.01147 | 90.01147 | 75 | 90.01147 | 90.01147 | 0.09838722 | 0.005632919 | 9.460856e-05 | 3.561674e-06
2249.056 | 25 | 25 | -272.15 | 89.04578 | 89.04578 | 75 | 89.04578 | 89.04578 | 0.09743865 | 0.005684916 | 9.370071e-05 | 3.610516e-06
2267.779 | 25 | 25 | -272.15 | 87.96921 | 87.96921 | 75 | 87.96921 | 87.96921 | 0.09662519 | 0.006073153 | 9.289579e-05 | 3.988524e-06
2286.471 | 25 | 25 | -272.15 | 87.0071 | 87.0071 | 75 | 87.0071 | 87.0071 | 0.09558413 | 0.005673361 | 9.190978e-05 | 3.594768e-06
2305.166 | 25 | 25 | -272.15 | 85.98776 | 85.98776 | 75 | 85.98776 | 85.98776 | 0.09485725 | 0.005488485 | 9.118445e-05 | 3.411435e-06
2323.887 | 25 | 25 | -272.15 | 85.01849 | 85.01849 | 75 | 85.01849 | 85.01849 | 0.09384859 | 0.005764643 | 9.022519e-05 | 3.679875e-06
2342.562 | 25 | 25 | -272.15 | 84.02776 | 84.02776 | 75 | 84.02776 | 84.02776 | 0.09280174 | 0.006009602 | 8.923122e-05 | 3.917703e-06
2361.264 | 25 | 25 | -272.15 | 82.97623 | 82.97623 | 75 | 82.97623 | 82.97623 | 0.09281324 | 0.00573229 | 8.91294e-05 | 3.643743e-06
2379.954 | 25 | 25 | -272.15 | 82.01769 | 82.01769 | 75 | 82.01769 | 82.01769 | 0.09259492 | 0.005601722 | 8.884231e-05 | 3.513747e-06
2398.659 | 25 | 25 | -272.15 | 81.05915 | 81.05915 | 75 | 81.05915 | 81.05915 | 0.09148335 | 0.005651407 | 8.779681e-05 | 3.56034e-06
2417.346 | 25 | 25 | -272.15 | 80.04338 | 80.04338 | 75 | 80.04338 | 80.04338 | 0.09033017 | 0.005517373 | 8.670991e-05 | 3.426823e-06
2436.062 | 25 | 25 | -272.15 | 79.03119 | 79.03119 | 75 | 79.03119 | 79.03119 | 0.0889598 | 0.005312853 | 8.543899e-05 | 3.224262e-06
2454.745 | 25 | 25 | -272.15 | 77.97609 | 77.97609 | 75 | 77.97609 | 77.97609 | 0.08875642 | 0.004806757 | 8.515433e-05 | 2.726161e-06
2473.507 | 25 | 25 | -272.15 | 77.02828 | 77.02828 | 75 | 77.02828 | 77.02828 | 0.08745772 | 0.005463064 | 8.395109e-05 | 3.367069e-06
2492.207 | 25 | 25 | -272.15 | 76.03755 | 76.03755 | 75 | 76.03755 | 76.03755 | 0.08683603 | 0.00545382 | 8.331811e-05 | 3.355861e-06
2510.881 | 25 | 25 | -272.15 | 75.04682 | 75.04682 | 75 | 75.04682 | 75.04682 | 0.08706366 | 0.005041317 | 8.340624e-05 | 2.94959e-06
2529.64 | 25 | 25 | -272.15 | 74.03463 | 74.03463 | 75 | 74.03463 | 74.03463 | 0.08566208 | 0.005540481 | 8.210882e-05 | 3.43641e-06
2548.3 | 25 | 25 | -272.15 | 72.9831 | 72.9831 | 75 | 72.9831 | 72.9831 | 0.08538015 | 0.005170731 | 8.175785e-05 | 3.071891e-06
2567.042 | 25 | 25 | -272.15 | 71.99595 | 71.99595 | 75 | 71.99595 | 71.99595 | 0.08390112 | 0.005341739 | 8.039732e-05 | 3.237279e-06
2585.725 | 25 | 25 | -272.15 | 71.01952 | 71.01952 | 75 | 71.01952 | 71.01952 | 0.08363532 | 0.005378715 | 8.006803e-05 | 3.271383e-06
2604.401 | 25 | 25 | -272.15 | 70.05383 | 70.05383 | 75 | 70.05383 | 70.05383 | 0.0825803 | 0.005062116 | 7.906978e-05 | 2.959121e-06
2623.093 | 25 | 25 | -272.15 | 69.00945 | 69.00945 | 75 | 69.00945 | 69.00945 | 0.08227059 | 0.004798668 | 7.869599e-05 | 2.698759e-06
2641.806 | 25 | 25 | -272.15 | 68.00799 | 68.00799 | 75 | 68.00799 | 68.00799 | 0.08090943 | 0.005450354 | 7.743402e-05 | 3.335024e-06
2660.507 | 25 | 25 | -272.15 | 66.99223 | 66.99223 | 75 | 66.99223 | 66.99223 | 0.07961526 | 0.004962746 | 7.622743e-05 | 2.85512e-06
2679.187 | 25 | 25 | -272.15 | 66.01938 | 66.01938 | 75 | 66.01938 | 66.01938 | 0.07863311 | 0.004901507 | 7.529029e-05 | 2.793012e-06
2697.89 | 25 | 25 | -272.15 | 64.98216 | 64.98216 | 75 | 64.98216 | 64.98216 | 0.07873595 | 0.00515802 | 7.526753e-05 | 3.042058e-06
2716.596 | 25 | 25 | -272.15 | 63.98428 | 63.98428 | 75 | 63.98428 | 63.98428 | 0.077406 | 0.005155711 | 7.403245e-05 | 3.037629e-06
2735.274 | 25 | 25 | -272.15 | 63.01858 | 63.01858 | 75 | 63.01858 | 63.01858 | 0.076358 | 0.004723563 | 7.304016e-05 | 2.612167e-06
2753.972 | 25 | 25 | -272.15 | 62.02428 | 62.02428 | 75 | 62.02428 | 62.02428 | 0.07614424 | 0.005230815 | 7.275315e-05 | 3.106949e-06
2772.679 | 25 | 25 | -272.15 | 61.03355 | 61.03355 | 75 | 61.03355 | 61.03355 | 0.07503731 | 0.005292055 | 7.170817e-05 | 3.164792e-06
2791.361 | 25 | 25 | -272.15 | 60.01778 | 60.01778 | 75 | 60.01778 | 60.01778 | 0.073504 | 0.004931548 | 7.029853e-05 | 2.809406e-06
2824.895 | 25 | 25 | -272.15 | 50.02466 | 50.02466 | 75 | 50.02466 | 50.02466 | 0.06604548 | 0.00431106 | 6.290539e-05 | 2.179823e-06
2843.51 | 25 | 25 | -272.15 | 40.0208 | 40.0208 | 75 | 40.0208 | 40.0208 | 0.05558622 | 0.003764522 | 5.296337e-05 | 1.622663e-06
2862.223 | 25 | 25 | -272.15 | 29.99548 | 29.99548 | 75 | 29.99548 | 29.99548 | 0.04517086 | 0.003297713 | 4.305633e-05 | 1.143565e-06
2880.918 | 25 | 25 | -272.15 | 20.00593 | 20.00593 | 75 | 20.00593 | 20.00593 | 0.03379748 | 0.003346241 | 3.233969e-05 | 1.169408e-06
2899.589 | 25 | 25 | -272.15 | 10.03068 | 10.03068 | 75 | 10.03068 | 10.03068 | 0.02062399 | 0.002235835 | 2.009621e-05 | 5.990346e-08
2918.293 | 25 | 25 | -272.15 | 0.0017883 | 0.0017883 | 75 | 0.0017883 | 0.0017883 | 0.008542388 | 0.0013623 | 8.774086e-06 | -8.176617e-07
2936.974 | 25 | 25 | -272.15 | -9.977033 | -9.977033 | 75 | -9.977033 | -9.977033 | -0.005019363 | 0.0007857195 | -3.79943e-06 | -1.404199e-06
2955.679 | 25 | 25 | -272.15 | -19.9952 | -19.9952 | 75 | -19.9952 | -19.9952 | -0.01814895 | 0.0001502112 | -1.60102e-05 | -2.048551e-06
2974.438 | 25 | 25 | -272.15 | -30.02409 | -30.02409 | 75 | -30.02409 | -30.02409 | -0.02820619 | -0.0006817275 | -2.561355e-05 | -2.885365e-06
2993.22 | 25 | 25 | -272.15 | -39.98503 | -39.98503 | 75 | -39.98503 | -39.98503 | -0.0383685 | -0.0007325683 | -3.52989e-05 | -2.95681e-06
3011.976 | 25 | 25 | -272.15 | -49.96028 | -49.96028 | 75 | -49.96028 | -49.96028 | -0.04985397 | -0.00130106 | -4.610919e-05 | -3.535415e-06
3030.796 | 25 | 25 | -272.15 | -59.96771 | -59.96771 | 75 | -59.96771 | -59.96771 | -0.05891164 | -0.001851063 | -5.486159e-05 | -4.095977e-06
3064.346 | 25 | 25 | -272.15 | -60.99421 | -60.99421 | 75 | -60.99421 | -60.99421 | -0.06034213 | -0.001749383 | -5.618507e-05 | -3.998593e-06
3083.106 | 25 | 25 | -272.15 | -61.97421 | -61.97421 | 75 | -61.97421 | -61.97421 | -0.06001049 | -0.002068292 | -5.600751e-05 | -4.313149e-06
3101.896 | 25 | 25 | -272.15 | -62.96851 | -62.96851 | 75 | -62.96851 | -62.96851 | -0.06226943 | -0.001802533 | -5.803096e-05 | -4.054952e-06
3120.637 | 25 | 25 | -272.15 | -63.94851 | -63.94851 | 75 | -63.94851 | -63.94851 | -0.06139359 | -0.001763249 | -5.739133e-05 | -4.018594e-06
3139.416 | 25 | 25 | -272.15 | -64.94639 | -64.94639 | 75 | -64.94639 | -64.94639 | -0.06198172 | -0.00207407 | -5.799658e-05 | -4.325265e-06
3158.169 | 25 | 25 | -272.15 | -66.01223 | -66.01223 | 75 | -66.01223 | -66.01223 | -0.06386281 | -0.001628058 | -5.970682e-05 | -3.890634e-06
3176.947 | 25 | 25 | -272.15 | -66.96004 | -66.96004 | 75 | -66.96004 | -66.96004 | -0.06487962 | -0.001398119 | -6.067073e-05 | -3.667428e-06
3195.72 | 25 | 25 | -272.15 | -67.99369 | -67.99369 | 75 | -67.99369 | -67.99369 | -0.06556713 | -0.002239302 | -6.136415e-05 | -4.493759e-06
3214.502 | 25 | 25 | -272.15 | -68.98084 | -68.98084 | 75 | -68.98084 | -68.98084 | -0.06668214 | -0.002258945 | -6.24156e-05 | -4.515147e-06
3233.245 | 25 | 25 | -272.15 | -69.97157 | -69.97157 | 75 | -69.97157 | -69.97157 | -0.06734884 | -0.002187305 | -6.30868e-05 | -4.447115e-06
3252.014 | 25 | 25 | -272.15 | -71.01952 | -71.01952 | 75 | -71.01952 | -71.01952 | -0.06842111 | -0.00236178 | -6.410842e-05 | -4.62032e-06
3270.752 | 25 | 25 | -272.15 | -72.00668 | -72.00668 | 75 | -72.00668 | -72.00668 | -0.06906818 | -0.002236991 | -6.476258e-05 | -4.500212e-06
3289.525 | 25 | 25 | -272.15 | -72.99025 | -72.99025 | 75 | -72.99025 | -72.99025 | -0.06916177 | -0.002152642 | -6.494642e-05 | -4.419713e-06
3308.318 | 25 | 25 | -272.15 | -73.99171 | -73.99171 | 75 | -73.99171 | -73.99171 | -0.07149927 | -0.002282054 | -6.703734e-05 | -4.548671e-06
3327.065 | 25 | 25 | -272.15 | -74.96813 | -74.96813 | 75 | -74.96813 | -74.96813 | -0.07189097 | -0.002126065 | -6.747354e-05 | -4.397973e-06
3345.792 | 25 | 25 | -272.15 | -76.01609 | -76.01609 | 75 | -76.01609 | -76.01609 | -0.07195222 | -0.002079847 | -6.763675e-05 | -4.354971e-06
3364.553 | 25 | 25 | -272.15 | -77.01039 | -77.01039 | 75 | -77.01039 | -77.01039 | -0.07372239 | -0.002231213 | -6.924522e-05 | -4.50542e-06
3383.331 | 25 | 25 | -272.15 | -77.96178 | -77.96178 | 75 | -77.96178 | -77.96178 | -0.0739789 | -0.002154951 | -6.956398e-05 | -4.432775e-06
3402.106 | 25 | 25 | -272.15 | -78.94178 | -78.94178 | 75 | -78.94178 | -78.94178 | -0.074158 | -0.002523548 | -6.982004e-05 | -4.796008e-06
3420.87 | 25 | 25 | -272.15 | -79.979 | -79.979 | 75 | -79.979 | -79.979 | -0.075154 | -0.002294764 | -7.077577e-05 | -4.574128e-06
3439.634 | 25 | 25 | -272.15 | -80.99119 | -80.99119 | 75 | -80.99119 | -80.99119 | -0.07634991 | -0.002292453 | -7.189857e-05 | -4.574062e-06
3458.395 | 25 | 25 | -272.15 | -81.97834 | -81.97834 | 75 | -81.97834 | -81.97834 | -0.07627482 | -0.002107578 | -7.193958e-05 | -4.39509e-06
3477.174 | 25 | 25 | -272.15 | -82.99411 | -82.99411 | 75 | -82.99411 | -82.99411 | -0.07836505 | -0.002277432 | -7.382207e-05 | -4.563698e-06
3495.936 | 25 | 25 | -272.15 | -84.02061 | -84.02061 | 75 | -84.02061 | -84.02061 | -0.07908952 | -0.002679536 | -7.454612e-05 | -4.959858e-06
3514.717 | 25 | 25 | -272.15 | -84.99345 | -84.99345 | 75 | -84.99345 | -84.99345 | -0.07995151 | -0.002527014 | -7.538122e-05 | -4.81255e-06
3533.428 | 25 | 25 | -272.15 | -85.95199 | -85.95199 | 75 | -85.95199 | -85.95199 | -0.08040216 | -0.00258132 | -7.586557e-05 | -4.867834e-06
3552.217 | 25 | 25 | -272.15 | -86.95703 | -86.95703 | 75 | -86.95703 | -86.95703 | -0.08033397 | -0.002246235 | -7.591433e-05 | -4.541743e-06
3570.977 | 25 | 25 | -272.15 | -87.97637 | -87.97637 | 75 | -87.97637 | -87.97637 | -0.08113474 | -0.003027333 | -7.67024e-05 | -5.309179e-06
3589.796 | 25 | 25 | -272.15 | -89.00286 | -89.00286 | 75 | -89.00286 | -89.00286 | -0.08306679 | -0.002664515 | -7.845173e-05 | -4.955965e-06
3608.521 | 25 | 25 | -272.15 | -89.96856 | -89.96856 | 75 | -89.96856 | -89.96856 | -0.08272936 | -0.00276273 | -7.826773e-05 | -5.054282e-06
3627.288 | 25 | 25 | -272.15 | -91.0022 | -91.0022 | 75 | -91.0022 | -91.0022 | -0.08437486 | -0.002887521 | -7.977453e-05 | -5.178781e-06
3646.047 | 25 | 25 | -272.15 | -91.98578 | -91.98578 | 75 | -91.98578 | -91.98578 | -0.08519757 | -0.002536258 | -8.057742e-05 | -4.836794e-06
3664.804 | 25 | 25 | -272.15 | -92.97293 | -92.97293 | 75 | -92.97293 | -92.97293 | -0.08616011 | -0.002803171 | -8.149942e-05 | -5.100427e-06
3683.572 | 25 | 25 | -272.15 | -94.00658 | -94.00658 | 75 | -94.00658 | -94.00658 | -0.086137 | -0.002774284 | -8.15895e-05 | -5.074372e-06
3702.335 | 25 | 25 | -272.15 | -94.99373 | -94.99373 | 75 | -94.99373 | -94.99373 | -0.08741841 | -0.00313248 | -8.278224e-05 | -5.427431e-06
3721.116 | 25 | 25 | -272.15 | -96.01307 | -96.01307 | 75 | -96.01307 | -96.01307 | -0.08800654 | -0.002627539 | -8.338976e-05 | -4.934968e-06
3739.893 | 25 | 25 | -272.15 | -97.00738 | -97.00738 | 75 | -97.00738 | -97.00738 | -0.08870789 | -0.002659893 | -8.409076e-05 | -4.968824e-06
3758.597 | 25 | 25 | -272.15 | -97.9838 | -97.9838 | 75 | -97.9838 | -97.9838 | -0.08909847 | -0.003208739 | -8.4526e-05 | -5.508636e-06
3777.412 | 25 | 25 | -272.15 | -98.9638 | -98.9638 | 75 | -98.9638 | -98.9638 | -0.08982062 | -0.002865567 | -8.524314e-05 | -5.174568e-06
3796.17 | 25 | 25 | -272.15 | -99.96526 | -99.96526 | 75 | -99.96526 | -99.96526 | -0.08987379 | -0.003219141 | -8.539457e-05 | -5.52313e-06
3834.25 | 25 | 25 | -272.15 | -8600.609 | -8600.609 | 75 | -8600.609 | -8600.609 | 0.2357447 | -0.02321458 | -0.0007110798 | -4.357728e-05
3857.032 | 25 | 25 | -272.15 | -17099.86 | -17099.86 | 75 | -17099.86 | -17099.86 | 0.9527271 | -0.04317767 | -0.0009977228 | -8.151499e-05
3876.224 | 25 | 25 | -272.15 | -18499.8 | -18499.8 | 75 | -18499.8 | -18499.8 | 1.063269 | -0.04543201 | -0.001036004 | -8.656478e-05