## Sheet1
Time_since_start | Raw_Temperature | Temperature | Temperature_2 | Raw_Applied_Field | Applied_Field | Field_Angle | Raw_Applied_Field_For_Plot | Applied_Field_For_Plot | Raw_Signal_Mx | Raw_Signal_My | Signal_X_direction | Signal_Y_direction
32.247 | 25 | 25 | -272.15 | -18499.85 | -18499.85 | 85 | -18499.85 | -18499.85 | 1.054612 | -0.04470753 | -0.00105109 | -0.0001660275
55.077 | 25 | 25 | -272.15 | -9999.997 | -9999.997 | 85 | -9999.997 | -9999.997 | 0.3472853 | -0.02241268 | -0.000768255 | -8.829434e-05
78.356 | 25 | 25 | -272.15 | -1499.769 | -1499.769 | 85 | -1499.769 | -1499.769 | -0.2728826 | -0.01341039 | -0.000389058 | -4.131946e-05
97.606 | 25 | 25 | -272.15 | -99.70059 | -99.70059 | 85 | -99.70059 | -99.70059 | -0.1062455 | -0.002188462 | -0.0001001548 | -1.07565e-05
131.234 | 25 | 25 | -272.15 | -99.01387 | -99.01387 | 85 | -99.01387 | -99.01387 | -0.1043067 | -0.00215033 | -9.844851e-05 | -1.066504e-05
149.952 | 25 | 25 | -272.15 | -97.99811 | -97.99811 | 85 | -97.99811 | -97.99811 | -0.1041645 | -0.002126065 | -9.822101e-05 | -1.060508e-05
168.747 | 25 | 25 | -272.15 | -97.01096 | -97.01096 | 85 | -97.01096 | -97.01096 | -0.1027295 | -0.001267551 | -9.690729e-05 | -8.589967e-06
187.515 | 25 | 25 | -272.15 | -95.95585 | -95.95585 | 85 | -95.95585 | -95.95585 | -0.102451 | -0.002013985 | -9.656071e-05 | -1.033618e-05
206.286 | 25 | 25 | -272.15 | -95.01877 | -95.01877 | 85 | -95.01877 | -95.01877 | -0.1015636 | -0.001815243 | -9.571371e-05 | -9.867534e-06
225.044 | 25 | 25 | -272.15 | -94.02089 | -94.02089 | 85 | -94.02089 | -94.02089 | -0.101336 | -0.001718184 | -9.541612e-05 | -9.637017e-06
243.787 | 25 | 25 | -272.15 | -92.96935 | -92.96935 | 85 | -92.96935 | -92.96935 | -0.09974379 | -0.00154602 | -9.396318e-05 | -9.230313e-06
262.566 | 25 | 25 | -272.15 | -91.9822 | -91.9822 | 85 | -91.9822 | -91.9822 | -0.1001343 | -0.001550642 | -9.418746e-05 | -9.238141e-06
281.314 | 25 | 25 | -272.15 | -91.01293 | -91.01293 | 85 | -91.01293 | -91.01293 | -0.09852933 | -0.00171934 | -9.273249e-05 | -9.63057e-06
300.098 | 25 | 25 | -272.15 | -89.96856 | -89.96856 | 85 | -89.96856 | -89.96856 | -0.09825781 | -0.001353055 | -9.239296e-05 | -8.768927e-06
318.845 | 25 | 25 | -272.15 | -88.97067 | -88.97067 | 85 | -88.97067 | -88.97067 | -0.0967743 | -0.001840664 | -9.103727e-05 | -9.908701e-06
337.622 | 25 | 25 | -272.15 | -87.97637 | -87.97637 | 85 | -87.97637 | -87.97637 | -0.09655467 | -0.001429318 | -9.074677e-05 | -8.941599e-06
356.404 | 25 | 25 | -272.15 | -86.95703 | -86.95703 | 85 | -86.95703 | -86.95703 | -0.09565684 | -0.001778269 | -8.988223e-05 | -9.756334e-06
375.173 | 25 | 25 | -272.15 | -85.95914 | -85.95914 | 85 | -85.95914 | -85.95914 | -0.09431542 | -0.001440872 | -8.864626e-05 | -8.962538e-06
393.919 | 25 | 25 | -272.15 | -84.96484 | -84.96484 | 85 | -84.96484 | -84.96484 | -0.09464005 | -0.001386565 | -8.881428e-05 | -8.832231e-06
412.701 | 25 | 25 | -272.15 | -84.00272 | -84.00272 | 85 | -84.00272 | -84.00272 | -0.09384858 | -0.00168121 | -8.804543e-05 | -9.519863e-06
431.442 | 25 | 25 | -272.15 | -82.96192 | -82.96192 | 85 | -82.96192 | -82.96192 | -0.09237995 | -0.001459359 | -8.669773e-05 | -8.996743e-06
450.195 | 25 | 25 | -272.15 | -81.9855 | -81.9855 | 85 | -81.9855 | -81.9855 | -0.09103846 | -0.001552952 | -8.546398e-05 | -9.213123e-06
468.968 | 25 | 25 | -272.15 | -81.02696 | -81.02696 | 85 | -81.02696 | -81.02696 | -0.09172606 | -0.001097697 | -8.594158e-05 | -8.143222e-06
487.723 | 25 | 25 | -272.15 | -80.02192 | -80.02192 | 85 | -80.02192 | -80.02192 | -0.08970276 | -0.001264084 | -8.413038e-05 | -8.530126e-06
506.477 | 25 | 25 | -272.15 | -78.96324 | -78.96324 | 85 | -78.96324 | -78.96324 | -0.08953059 | -0.001618814 | -8.387303e-05 | -9.358285e-06
525.243 | 25 | 25 | -272.15 | -77.96178 | -77.96178 | 85 | -77.96178 | -77.96178 | -0.0885993 | -0.001722807 | -8.298221e-05 | -9.598965e-06
544.019 | 25 | 25 | -272.15 | -77.00682 | -77.00682 | 85 | -77.00682 | -77.00682 | -0.08867898 | -0.001245597 | -8.294804e-05 | -8.477619e-06
562.806 | 25 | 25 | -272.15 | -76.01609 | -76.01609 | 85 | -76.01609 | -76.01609 | -0.08740572 | -0.001275639 | -8.177024e-05 | -8.545011e-06
581.585 | 25 | 25 | -272.15 | -74.99675 | -74.99675 | 85 | -74.99675 | -74.99675 | -0.08627107 | -0.0009613518 | -8.07062e-05 | -7.805312e-06
600.305 | 25 | 25 | -272.15 | -73.95237 | -73.95237 | 85 | -73.95237 | -73.95237 | -0.08473425 | -0.0013623 | -7.930067e-05 | -8.741837e-06
619.069 | 25 | 25 | -272.15 | -73.00814 | -73.00814 | 85 | -73.00814 | -73.00814 | -0.08451004 | -0.0008585148 | -7.901162e-05 | -7.558239e-06
637.836 | 25 | 25 | -272.15 | -71.94587 | -71.94587 | 85 | -71.94587 | -71.94587 | -0.08412759 | -0.0007799427 | -7.857672e-05 | -7.370855e-06
656.594 | 25 | 25 | -272.15 | -70.9766 | -70.9766 | 85 | -70.9766 | -70.9766 | -0.0834169 | -0.001157782 | -7.787517e-05 | -8.253449e-06
675.333 | 25 | 25 | -272.15 | -70.00734 | -70.00734 | 85 | -70.00734 | -70.00734 | -0.08284834 | -0.001378477 | -7.729335e-05 | -8.767741e-06
694.112 | 25 | 25 | -272.15 | -68.97369 | -68.97369 | 85 | -68.97369 | -68.97369 | -0.08245086 | -0.001219022 | -7.684884e-05 | -8.39088e-06
712.888 | 25 | 25 | -272.15 | -67.96865 | -67.96865 | 85 | -67.96865 | -67.96865 | -0.08049576 | -0.001469759 | -7.509509e-05 | -8.975475e-06
731.675 | 25 | 25 | -272.15 | -67.01011 | -67.01011 | 85 | -67.01011 | -67.01011 | -0.08005087 | -0.000799586 | -7.46186e-05 | -7.401868e-06
750.434 | 25 | 25 | -272.15 | -66.00508 | -66.00508 | 85 | -66.00508 | -66.00508 | -0.08024037 | -0.0008827798 | -7.467164e-05 | -7.59379e-06
769.207 | 25 | 25 | -272.15 | -64.975 | -64.975 | 85 | -64.975 | -64.975 | -0.07913691 | -0.0008966452 | -7.363272e-05 | -7.623151e-06
787.966 | 25 | 25 | -272.15 | -63.93778 | -63.93778 | 85 | -63.93778 | -63.93778 | -0.0771703 | -0.001007571 | -7.186587e-05 | -7.87997e-06
806.718 | 25 | 25 | -272.15 | -62.97566 | -62.97566 | 85 | -62.97566 | -62.97566 | -0.07624014 | -0.0005569371 | -7.098017e-05 | -6.820889e-06
825.488 | 25 | 25 | -272.15 | -61.98494 | -61.98494 | 85 | -61.98494 | -61.98494 | -0.07622165 | -0.0008596701 | -7.08595e-05 | -7.52739e-06
844.25 | 25 | 25 | -272.15 | -61.02997 | -61.02997 | 85 | -61.02997 | -61.02997 | -0.0752372 | -0.001286039 | -6.992882e-05 | -8.523766e-06
862.986 | 25 | 25 | -272.15 | -59.95698 | -59.95698 | 85 | -59.95698 | -59.95698 | -0.07430359 | -0.001238665 | -6.902845e-05 | -8.409468e-06
896.555 | 25 | 25 | -272.15 | -49.93524 | -49.93524 | 85 | -49.93524 | -49.93524 | -0.06509107 | -0.0003928598 | -6.020401e-05 | -6.396642e-06
915.375 | 25 | 25 | -272.15 | -39.93853 | -39.93853 | 85 | -39.93853 | -39.93853 | -0.05542561 | -0.0006285759 | -5.100063e-05 | -6.91866e-06
934.135 | 25 | 25 | -272.15 | -29.98117 | -29.98117 | 85 | -29.98117 | -29.98117 | -0.04442558 | -0.0003212211 | -4.067706e-05 | -6.167999e-06
952.914 | 25 | 25 | -272.15 | -19.96301 | -19.96301 | 85 | -19.96301 | -19.96301 | -0.03410483 | -8.897125e-05 | -3.091933e-05 | -5.593176e-06
971.64 | 25 | 25 | -272.15 | -10.00922 | -10.00922 | 85 | -10.00922 | -10.00922 | -0.02307015 | 0.0001039923 | -2.056696e-05 | -5.110625e-06
990.373 | 25 | 25 | -272.15 | 0.0089416 | 0.0089416 | 85 | 0.0089416 | 0.0089416 | -0.00886592 | 0.0006389755 | -7.537474e-06 | -3.826285e-06
1009.055 | 25 | 25 | -272.15 | 10.0593 | 10.0593 | 85 | 10.0593 | 10.0593 | 0.004534067 | 0.0008550483 | 4.817868e-06 | -3.289279e-06
1027.748 | 25 | 25 | -272.15 | 20.00593 | 20.00593 | 85 | 20.00593 | 20.00593 | 0.01502111 | 0.001547175 | 1.470811e-05 | -1.636857e-06
1046.418 | 25 | 25 | -272.15 | 29.99548 | 29.99548 | 85 | 29.99548 | 29.99548 | 0.02668098 | 0.001289505 | 2.559099e-05 | -2.21035e-06
1065.135 | 25 | 25 | -272.15 | 40.06014 | 40.06014 | 85 | 40.06014 | 40.06014 | 0.0374603 | 0.002013986 | 3.573998e-05 | -4.817422e-07
1083.822 | 25 | 25 | -272.15 | 50.02108 | 50.02108 | 85 | 50.02108 | 50.02108 | 0.04801562 | 0.001751694 | 4.568926e-05 | -1.066155e-06
1102.497 | 25 | 25 | -272.15 | 60.01063 | 60.01063 | 85 | 60.01063 | 60.01063 | 0.05626448 | 0.002741932 | 5.369843e-05 | 1.285082e-06
1136.217 | 25 | 25 | -272.15 | 61.05501 | 61.05501 | 85 | 61.05501 | 61.05501 | 0.05819873 | 0.002515459 | 5.543878e-05 | 7.574754e-07
1154.992 | 25 | 25 | -272.15 | 62.00282 | 62.00282 | 85 | 62.00282 | 62.00282 | 0.05879841 | 0.002414933 | 5.604454e-05 | 5.247585e-07
1173.661 | 25 | 25 | -272.15 | 63.0472 | 63.0472 | 85 | 63.0472 | 63.0472 | 0.05893245 | 0.002477328 | 5.626825e-05 | 6.741722e-07
1192.369 | 25 | 25 | -272.15 | 64.00216 | 64.00216 | 85 | 64.00216 | 64.00216 | 0.06083435 | 0.002838991 | 5.797186e-05 | 1.52471e-06
1211.077 | 25 | 25 | -272.15 | 64.98573 | 64.98573 | 85 | 64.98573 | 64.98573 | 0.06103193 | 0.002486572 | 5.824265e-05 | 7.017383e-07
1229.75 | 25 | 25 | -272.15 | 66.05157 | 66.05157 | 85 | 66.05157 | 66.05157 | 0.06193665 | 0.002471552 | 5.911793e-05 | 6.697805e-07
1248.455 | 25 | 25 | -272.15 | 67.03515 | 67.03515 | 85 | 67.03515 | 67.03515 | 0.06228098 | 0.002664515 | 5.951235e-05 | 1.125022e-06
1267.123 | 25 | 25 | -272.15 | 68.04734 | 68.04734 | 85 | 68.04734 | 68.04734 | 0.06392289 | 0.002558212 | 6.1003e-05 | 8.789611e-07
1285.839 | 25 | 25 | -272.15 | 69.02018 | 69.02018 | 85 | 69.02018 | 69.02018 | 0.06452952 | 0.00298458 | 6.161727e-05 | 1.881204e-06
1304.536 | 25 | 25 | -272.15 | 70.07529 | 70.07529 | 85 | 70.07529 | 70.07529 | 0.06513267 | 0.00278815 | 6.223733e-05 | 1.424043e-06
1323.215 | 25 | 25 | -272.15 | 71.00164 | 71.00164 | 85 | 71.00164 | 71.00164 | 0.06633781 | 0.00284939 | 6.335091e-05 | 1.570392e-06
1341.937 | 25 | 25 | -272.15 | 72.03887 | 72.03887 | 85 | 72.03887 | 72.03887 | 0.06644296 | 0.002535102 | 6.354952e-05 | 8.36949e-07
1360.612 | 25 | 25 | -272.15 | 73.00098 | 73.00098 | 85 | 73.00098 | 73.00098 | 0.06737427 | 0.002911784 | 6.443619e-05 | 1.722711e-06
1379.324 | 25 | 25 | -272.15 | 73.96667 | 73.96667 | 85 | 73.96667 | 73.96667 | 0.06887868 | 0.002527014 | 6.580607e-05 | 8.238618e-07
1398.032 | 25 | 25 | -272.15 | 75.0647 | 75.0647 | 85 | 75.0647 | 75.0647 | 0.06919412 | 0.002588254 | 6.618829e-05 | 9.707327e-07
1416.716 | 25 | 25 | -272.15 | 76.01251 | 76.01251 | 85 | 76.01251 | 76.01251 | 0.06979843 | 0.002837836 | 6.679795e-05 | 1.558565e-06
1435.423 | 25 | 25 | -272.15 | 76.98178 | 76.98178 | 85 | 76.98178 | 76.98178 | 0.07073436 | 0.002304009 | 6.768927e-05 | 3.103822e-07
1454.113 | 25 | 25 | -272.15 | 78.01543 | 78.01543 | 85 | 78.01543 | 78.01543 | 0.07205043 | 0.003061996 | 6.890768e-05 | 2.090027e-06
1472.823 | 25 | 25 | -272.15 | 79.01331 | 79.01331 | 85 | 79.01331 | 79.01331 | 0.0718852 | 0.002540879 | 6.887433e-05 | 8.717217e-07
1491.556 | 25 | 25 | -272.15 | 80.02908 | 80.02908 | 85 | 80.02908 | 80.02908 | 0.07494371 | 0.002945295 | 7.155881e-05 | 1.822644e-06
1510.246 | 25 | 25 | -272.15 | 80.99119 | 80.99119 | 85 | 80.99119 | 80.99119 | 0.07514939 | 0.002865568 | 7.183415e-05 | 1.638716e-06
1528.952 | 25 | 25 | -272.15 | 82.04272 | 82.04272 | 85 | 82.04272 | 82.04272 | 0.07551797 | 0.003330066 | 7.225622e-05 | 2.730566e-06
1547.639 | 25 | 25 | -272.15 | 82.97623 | 82.97623 | 85 | 82.97623 | 82.97623 | 0.07666767 | 0.003012311 | 7.332384e-05 | 1.988682e-06
1566.317 | 25 | 25 | -272.15 | 84.07068 | 84.07068 | 85 | 84.07068 | 84.07068 | 0.07683983 | 0.0028621 | 7.358498e-05 | 1.639964e-06
1585.011 | 25 | 25 | -272.15 | 85.01849 | 85.01849 | 85 | 85.01849 | 85.01849 | 0.07764866 | 0.002879432 | 7.436695e-05 | 1.683471e-06
1603.732 | 25 | 25 | -272.15 | 86.04498 | 86.04498 | 85 | 86.04498 | 86.04498 | 0.07867355 | 0.002447287 | 7.533928e-05 | 6.73773e-07
1622.42 | 25 | 25 | -272.15 | 87.03571 | 87.03571 | 85 | 87.03571 | 87.03571 | 0.07953553 | 0.003011155 | 7.617058e-05 | 1.998331e-06
1641.13 | 25 | 25 | -272.15 | 88.01929 | 88.01929 | 85 | 88.01929 | 88.01929 | 0.07969383 | 0.003028488 | 7.640828e-05 | 2.041948e-06
1659.826 | 25 | 25 | -272.15 | 89.03863 | 89.03863 | 85 | 89.03863 | 89.03863 | 0.08117056 | 0.003332376 | 7.776052e-05 | 2.757277e-06
1678.525 | 25 | 25 | -272.15 | 89.99717 | 89.99717 | 85 | 89.99717 | 89.99717 | 0.08091868 | 0.003075862 | 7.765e-05 | 2.159001e-06
1697.224 | 25 | 25 | -272.15 | 91.0022 | 91.0022 | 85 | 91.0022 | 91.0022 | 0.08133234 | 0.003587735 | 7.810511e-05 | 3.361739e-06
1715.914 | 25 | 25 | -272.15 | 92.01797 | 92.01797 | 85 | 92.01797 | 92.01797 | 0.08319506 | 0.003575024 | 7.978216e-05 | 3.335041e-06
1734.598 | 25 | 25 | -272.15 | 93.03016 | 93.03016 | 85 | 93.03016 | 93.03016 | 0.08372663 | 0.003598135 | 8.033737e-05 | 3.392287e-06
1753.323 | 25 | 25 | -272.15 | 94.003 | 94.003 | 85 | 94.003 | 94.003 | 0.08460019 | 0.003353175 | 8.117652e-05 | 2.821135e-06
1772.025 | 25 | 25 | -272.15 | 94.99731 | 94.99731 | 85 | 94.99731 | 94.99731 | 0.08517909 | 0.003469877 | 8.176971e-05 | 3.097677e-06
1790.718 | 25 | 25 | -272.15 | 96.0095 | 96.0095 | 85 | 96.0095 | 96.0095 | 0.08493875 | 0.003558848 | 8.16746e-05 | 3.30928e-06
1809.435 | 25 | 25 | -272.15 | 97.02169 | 97.02169 | 85 | 97.02169 | 97.02169 | 0.08591515 | 0.002754642 | 8.260456e-05 | 1.427538e-06
1828.119 | 25 | 25 | -272.15 | 98.0303 | 98.0303 | 85 | 98.0303 | 98.0303 | 0.08737104 | 0.003033109 | 8.393812e-05 | 2.083255e-06
1846.838 | 25 | 25 | -272.15 | 99.02103 | 99.02103 | 85 | 99.02103 | 99.02103 | 0.08846642 | 0.003184476 | 8.496604e-05 | 2.441029e-06
1865.542 | 25 | 25 | -272.15 | 100.0511 | 100.0511 | 85 | 100.0511 | 100.0511 | 0.08872064 | 0.003157901 | 8.528948e-05 | 2.381881e-06
1903.513 | 25 | 25 | -272.15 | 8600.673 | 8600.673 | 85 | 8600.673 | 8600.673 | -0.2340775 | 0.02451564 | 0.0007150566 | 7.831549e-05
1926.764 | 25 | 25 | -272.15 | 17099.87 | 17099.87 | 85 | 17099.87 | 17099.87 | -0.9530566 | 0.0456654 | 0.001004309 | 0.0001536428
1946.102 | 25 | 25 | -272.15 | 18499.81 | 18499.81 | 85 | 18499.81 | 18499.81 | -1.06276 | 0.04794514 | 0.001044013 | 0.0001629677
1986.383 | 25 | 25 | -272.15 | 10000.01 | 10000.01 | 85 | 10000.01 | 10000.01 | -0.3518922 | 0.02529095 | 0.0007642368 | 8.439242e-05
2009.682 | 25 | 25 | -272.15 | 1499.797 | 1499.797 | 85 | 1499.797 | 1499.797 | 0.272068 | 0.01562311 | 0.0003882366 | 3.585774e-05
2028.885 | 25 | 25 | -272.15 | 99.78643 | 99.78643 | 85 | 99.78643 | 99.78643 | 0.105067 | 0.004740896 | 9.903288e-05 | 6.091152e-06
2062.408 | 25 | 25 | -272.15 | 99.05322 | 99.05322 | 85 | 99.05322 | 99.05322 | 0.1035083 | 0.00401295 | 9.764192e-05 | 4.382826e-06
2081.129 | 25 | 25 | -272.15 | 98.02672 | 98.02672 | 85 | 98.02672 | 98.02672 | 0.102614 | 0.004315683 | 9.67796e-05 | 5.089218e-06
2099.854 | 25 | 25 | -272.15 | 96.98234 | 96.98234 | 85 | 96.98234 | 96.98234 | 0.1016342 | 0.004566418 | 9.584336e-05 | 5.67369e-06
2118.554 | 25 | 25 | -272.15 | 96.04169 | 96.04169 | 85 | 96.04169 | 96.04169 | 0.1009328 | 0.003869669 | 9.515268e-05 | 4.03785e-06
2137.24 | 25 | 25 | -272.15 | 95.00089 | 95.00089 | 85 | 95.00089 | 95.00089 | 0.1005607 | 0.004491313 | 9.472879e-05 | 5.491634e-06
2155.952 | 25 | 25 | -272.15 | 94.05665 | 94.05665 | 85 | 94.05665 | 94.05665 | 0.09951159 | 0.004287951 | 9.374479e-05 | 5.012137e-06
2174.651 | 25 | 25 | -272.15 | 93.03373 | 93.03373 | 85 | 93.03373 | 93.03373 | 0.09861717 | 0.004201289 | 9.288275e-05 | 4.805914e-06
2193.374 | 25 | 25 | -272.15 | 92.01082 | 92.01082 | 85 | 92.01082 | 92.01082 | 0.0969025 | 0.003841938 | 9.132966e-05 | 3.960588e-06
2212.078 | 25 | 25 | -272.15 | 91.04512 | 91.04512 | 85 | 91.04512 | 91.04512 | 0.0969834 | 0.003815363 | 9.129538e-05 | 3.895363e-06
2230.772 | 25 | 25 | -272.15 | 90.05439 | 90.05439 | 85 | 90.05439 | 90.05439 | 0.09614566 | 0.004361901 | 9.048451e-05 | 5.173273e-06
2249.456 | 25 | 25 | -272.15 | 89.03505 | 89.03505 | 85 | 89.03505 | 89.03505 | 0.09580935 | 0.004342259 | 9.009304e-05 | 5.124133e-06
2268.177 | 25 | 25 | -272.15 | 88.01213 | 88.01213 | 85 | 88.01213 | 88.01213 | 0.09527096 | 0.003617777 | 8.953095e-05 | 3.423047e-06
2286.884 | 25 | 25 | -272.15 | 87.0071 | 87.0071 | 85 | 87.0071 | 87.0071 | 0.09451997 | 0.003868515 | 8.879165e-05 | 4.007644e-06
2305.579 | 25 | 25 | -272.15 | 86.02352 | 86.02352 | 85 | 86.02352 | 86.02352 | 0.09348112 | 0.004026813 | 8.78121e-05 | 4.375654e-06
2324.274 | 25 | 25 | -272.15 | 85.01849 | 85.01849 | 85 | 85.01849 | 85.01849 | 0.09255107 | 0.003437524 | 8.692194e-05 | 2.991473e-06
2343.006 | 25 | 25 | -272.15 | 83.99915 | 83.99915 | 85 | 83.99915 | 83.99915 | 0.09272085 | 0.004350346 | 8.695685e-05 | 5.127756e-06
2361.672 | 25 | 25 | -272.15 | 83.04418 | 83.04418 | 85 | 83.04418 | 83.04418 | 0.09188314 | 0.003895091 | 8.614979e-05 | 4.057865e-06
2380.416 | 25 | 25 | -272.15 | 82.01053 | 82.01053 | 85 | 82.01053 | 82.01053 | 0.09111822 | 0.003876602 | 8.539571e-05 | 4.011387e-06
2399.099 | 25 | 25 | -272.15 | 81.00192 | 81.00192 | 85 | 81.00192 | 81.00192 | 0.09004372 | 0.004478603 | 8.438348e-05 | 5.41923e-06
2417.774 | 25 | 25 | -272.15 | 80.03981 | 80.03981 | 85 | 80.03981 | 80.03981 | 0.08884309 | 0.003841939 | 8.326991e-05 | 3.924147e-06
2436.432 | 25 | 25 | -272.15 | 79.01331 | 79.01331 | 85 | 79.01331 | 79.01331 | 0.088634 | 0.003777232 | 8.298487e-05 | 3.769369e-06
2455.164 | 25 | 25 | -272.15 | 78.02616 | 78.02616 | 85 | 78.02616 | 78.02616 | 0.0881094 | 0.004287951 | 8.243819e-05 | 4.963338e-06
2473.865 | 25 | 25 | -272.15 | 77.04616 | 77.04616 | 85 | 77.04616 | 77.04616 | 0.08641201 | 0.004107696 | 8.090422e-05 | 4.537892e-06
2492.593 | 25 | 25 | -272.15 | 76.03397 | 76.03397 | 85 | 76.03397 | 76.03397 | 0.08634844 | 0.00363511 | 8.074329e-05 | 3.427207e-06
2511.285 | 25 | 25 | -272.15 | 75.03251 | 75.03251 | 85 | 75.03251 | 75.03251 | 0.08610119 | 0.003780699 | 8.042876e-05 | 3.765375e-06
2530.001 | 25 | 25 | -272.15 | 74.01675 | 74.01675 | 85 | 74.01675 | 74.01675 | 0.08408369 | 0.003622399 | 7.862131e-05 | 3.391275e-06
2548.697 | 25 | 25 | -272.15 | 72.99741 | 72.99741 | 85 | 72.99741 | 72.99741 | 0.08372547 | 0.003791098 | 7.821138e-05 | 3.783552e-06
2567.391 | 25 | 25 | -272.15 | 72.03171 | 72.03171 | 85 | 72.03171 | 72.03171 | 0.08297202 | 0.00362702 | 7.747418e-05 | 3.396064e-06
2586.103 | 25 | 25 | -272.15 | 71.04098 | 71.04098 | 85 | 71.04098 | 71.04098 | 0.08187775 | 0.003605067 | 7.644718e-05 | 3.341596e-06
2604.774 | 25 | 25 | -272.15 | 70.03953 | 70.03953 | 85 | 70.03953 | 70.03953 | 0.08187774 | 0.00368595 | 7.634094e-05 | 3.528112e-06
2623.465 | 25 | 25 | -272.15 | 68.97726 | 68.97726 | 85 | 68.97726 | 68.97726 | 0.08126069 | 0.003616622 | 7.570841e-05 | 3.362394e-06
2642.17 | 25 | 25 | -272.15 | 68.03303 | 68.03303 | 85 | 68.03303 | 68.03303 | 0.08017914 | 0.003600444 | 7.469706e-05 | 3.321604e-06
2660.855 | 25 | 25 | -272.15 | 67.03157 | 67.03157 | 85 | 67.03157 | 67.03157 | 0.07865738 | 0.003561159 | 7.330878e-05 | 3.226483e-06
2679.532 | 25 | 25 | -272.15 | 66.0015 | 66.0015 | 85 | 66.0015 | 66.0015 | 0.07839046 | 0.00336704 | 7.297464e-05 | 2.768389e-06
2698.247 | 25 | 25 | -272.15 | 65.01435 | 65.01435 | 85 | 65.01435 | 65.01435 | 0.0773829 | 0.003598135 | 7.202107e-05 | 3.307003e-06
2716.949 | 25 | 25 | -272.15 | 64.0272 | 64.0272 | 85 | 64.0272 | 64.0272 | 0.07588426 | 0.002912941 | 7.065378e-05 | 1.698105e-06
2735.617 | 25 | 25 | -272.15 | 62.98997 | 62.98997 | 85 | 62.98997 | 62.98997 | 0.07562544 | 0.003023866 | 7.03257e-05 | 1.954923e-06
2754.316 | 25 | 25 | -272.15 | 62.00282 | 62.00282 | 85 | 62.00282 | 62.00282 | 0.07490675 | 0.003375129 | 6.961551e-05 | 2.775174e-06
2773.003 | 25 | 25 | -272.15 | 61.0264 | 61.0264 | 85 | 61.0264 | 61.0264 | 0.07436021 | 0.003224917 | 6.905149e-05 | 2.42015e-06
2791.706 | 25 | 25 | -272.15 | 59.96771 | 59.96771 | 85 | 59.96771 | 59.96771 | 0.07318278 | 0.00358658 | 6.794722e-05 | 3.264557e-06
2825.202 | 25 | 25 | -272.15 | 50.03181 | 50.03181 | 85 | 50.03181 | 50.03181 | 0.06378424 | 0.003286157 | 5.897516e-05 | 2.530209e-06
2843.859 | 25 | 25 | -272.15 | 39.97788 | 39.97788 | 85 | 39.97788 | 39.97788 | 0.05438107 | 0.003031956 | 4.998668e-05 | 1.903829e-06
2862.572 | 25 | 25 | -272.15 | 30.04913 | 30.04913 | 85 | 30.04913 | 30.04913 | 0.04417948 | 0.00276273 | 4.033883e-05 | 1.242618e-06
2881.223 | 25 | 25 | -272.15 | 20.02023 | 20.02023 | 85 | 20.02023 | 20.02023 | 0.03293204 | 0.002521236 | 2.979924e-05 | 6.46099e-07
2899.91 | 25 | 25 | -272.15 | 10.00922 | 10.00922 | 85 | 10.00922 | 10.00922 | 0.02037557 | 0.001881105 | 1.815872e-05 | -8.84655e-07
2918.593 | 25 | 25 | -272.15 | -0.0017883 | -0.0017883 | 85 | -0.0017883 | -0.0017883 | 0.007562552 | 0.001492867 | 6.302062e-06 | -1.825046e-06
2937.258 | 25 | 25 | -272.15 | -9.987763 | -9.987763 | 85 | -9.987763 | -9.987763 | -0.005065581 | 0.000826161 | -5.396179e-06 | -3.418009e-06
2956.015 | 25 | 25 | -272.15 | -20.0095 | -20.0095 | 85 | -20.0095 | -20.0095 | -0.0178312 | 0.0006620845 | -1.721405e-05 | -3.833064e-06
2974.754 | 25 | 25 | -272.15 | -29.99906 | -29.99906 | 85 | -29.99906 | -29.99906 | -0.02814033 | 0.0006586186 | -2.695894e-05 | -3.871597e-06
2993.539 | 25 | 25 | -272.15 | -39.97788 | -39.97788 | 85 | -39.97788 | -39.97788 | -0.03867123 | 0.0001686983 | -3.688955e-05 | -5.050203e-06
3012.297 | 25 | 25 | -272.15 | -49.96743 | -49.96743 | 85 | -49.96743 | -49.96743 | -0.04861184 | 0.0003015775 | -4.632398e-05 | -4.769183e-06
3031.096 | 25 | 25 | -272.15 | -59.94625 | -59.94625 | 85 | -59.94625 | -59.94625 | -0.05821028 | 0.0003431744 | -5.546901e-05 | -4.70207e-06
3064.639 | 25 | 25 | -272.15 | -61.0264 | -61.0264 | 85 | -61.0264 | -61.0264 | -0.05942583 | -0.000233405 | -5.660766e-05 | -6.056691e-06
3083.459 | 25 | 25 | -272.15 | -61.98136 | -61.98136 | 85 | -61.98136 | -61.98136 | -0.06077426 | -9.243768e-05 | -5.784499e-05 | -5.729212e-06
3102.166 | 25 | 25 | -272.15 | -63.00428 | -63.00428 | 85 | -63.00428 | -63.00428 | -0.06149064 | 7.626091e-05 | -5.855703e-05 | -5.336946e-06
3120.933 | 25 | 25 | -272.15 | -63.98428 | -63.98428 | 85 | -63.98428 | -63.98428 | -0.06148602 | -0.0006932825 | -5.865709e-05 | -7.143513e-06
3139.687 | 25 | 25 | -272.15 | -64.99646 | -64.99646 | 85 | -64.99646 | -64.99646 | -0.06212961 | -0.0001975853 | -5.930668e-05 | -5.984825e-06
3158.476 | 25 | 25 | -272.15 | -65.99792 | -65.99792 | 85 | -65.99792 | -65.99792 | -0.06368949 | 0.0001028369 | -6.072708e-05 | -5.283773e-06
3177.228 | 25 | 25 | -272.15 | -66.97077 | -66.97077 | 85 | -66.97077 | -66.97077 | -0.06470168 | -0.0001259458 | -6.168302e-05 | -5.822933e-06
3195.993 | 25 | 25 | -272.15 | -68.01157 | -68.01157 | 85 | -68.01157 | -68.01157 | -0.06488308 | -0.0003061997 | -6.194626e-05 | -6.248564e-06
3214.759 | 25 | 25 | -272.15 | -68.99157 | -68.99157 | 85 | -68.99157 | -68.99157 | -0.06570924 | -0.0004067256 | -6.274623e-05 | -6.48715e-06
3233.529 | 25 | 25 | -272.15 | -69.97515 | -69.97515 | 85 | -69.97515 | -69.97515 | -0.06748635 | -0.0004067255 | -6.434775e-05 | -6.490144e-06
3252.257 | 25 | 25 | -272.15 | -71.03025 | -71.03025 | 85 | -71.03025 | -71.03025 | -0.06770935 | -0.000115547 | -6.464754e-05 | -5.81092e-06
3271.021 | 25 | 25 | -272.15 | -71.98879 | -71.98879 | 85 | -71.98879 | -71.98879 | -0.06800169 | -0.0006123996 | -6.499551e-05 | -6.978314e-06
3289.803 | 25 | 25 | -272.15 | -72.97952 | -72.97952 | 85 | -72.97952 | -72.97952 | -0.06916292 | -0.0005500043 | -6.607892e-05 | -6.835094e-06
3308.546 | 25 | 25 | -272.15 | -73.99886 | -73.99886 | 85 | -73.99886 | -73.99886 | -0.07036461 | -0.0006620846 | -6.719945e-05 | -7.10088e-06
3327.343 | 25 | 25 | -272.15 | -75.03251 | -75.03251 | 85 | -75.03251 | -75.03251 | -0.07029644 | -0.000606622 | -6.725166e-05 | -6.974039e-06
3346.072 | 25 | 25 | -272.15 | -75.96244 | -75.96244 | 85 | -75.96244 | -75.96244 | -0.07234393 | -0.0001721653 | -6.907528e-05 | -5.958631e-06
3364.824 | 25 | 25 | -272.15 | -77.00682 | -77.00682 | 85 | -77.00682 | -77.00682 | -0.0725311 | -0.0005280504 | -6.934376e-05 | -6.7959e-06
3383.622 | 25 | 25 | -272.15 | -77.94032 | -77.94032 | 85 | -77.94032 | -77.94032 | -0.07381598 | -0.000547693 | -7.052526e-05 | -6.844778e-06
3402.406 | 25 | 25 | -272.15 | -78.98112 | -78.98112 | 85 | -78.98112 | -78.98112 | -0.07316661 | -0.001087298 | -7.008858e-05 | -8.112621e-06
3421.161 | 25 | 25 | -272.15 | -79.96827 | -79.96827 | 85 | -79.96827 | -79.96827 | -0.07546713 | -0.000376683 | -7.213145e-05 | -6.450154e-06
3439.922 | 25 | 25 | -272.15 | -80.97689 | -80.97689 | 85 | -80.97689 | -80.97689 | -0.07549833 | -0.0003847717 | -7.226472e-05 | -6.472182e-06
3458.666 | 25 | 25 | -272.15 | -81.96046 | -81.96046 | 85 | -81.96046 | -81.96046 | -0.07589235 | -0.0007002151 | -7.270101e-05 | -7.214483e-06
3477.425 | 25 | 25 | -272.15 | -82.96907 | -82.96907 | 85 | -82.96907 | -82.96907 | -0.07742334 | -0.0006563073 | -7.409783e-05 | -7.114646e-06
3496.21 | 25 | 25 | -272.15 | -84.02061 | -84.02061 | 85 | -84.02061 | -84.02061 | -0.07790055 | -0.0009243767 | -7.461141e-05 | -7.746123e-06
3514.937 | 25 | 25 | -272.15 | -84.99703 | -84.99703 | 85 | -84.99703 | -84.99703 | -0.07885034 | -0.0005812025 | -7.551517e-05 | -6.944796e-06
3533.706 | 25 | 25 | -272.15 | -85.9663 | -85.9663 | 85 | -85.9663 | -85.9663 | -0.0795494 | -0.0006539965 | -7.620693e-05 | -7.118355e-06
3552.476 | 25 | 25 | -272.15 | -86.99995 | -86.99995 | 85 | -86.99995 | -86.99995 | -0.08047495 | -0.0003870827 | -7.709633e-05 | -6.495934e-06
3571.225 | 25 | 25 | -272.15 | -88.00498 | -88.00498 | 85 | -88.00498 | -88.00498 | -0.08054774 | -0.0008931788 | -7.726427e-05 | -7.685134e-06
3590.011 | 25 | 25 | -272.15 | -89.03505 | -89.03505 | 85 | -89.03505 | -89.03505 | -0.08125378 | -0.0005904455 | -7.796836e-05 | -6.978752e-06
3608.769 | 25 | 25 | -272.15 | -90.02936 | -90.02936 | 85 | -90.02936 | -90.02936 | -0.08245782 | -0.0005869792 | -7.908822e-05 | -6.973655e-06
3627.553 | 25 | 25 | -272.15 | -91.0022 | -91.0022 | 85 | -91.0022 | -91.0022 | -0.08408482 | -0.0007210141 | -8.056212e-05 | -7.290754e-06
3646.296 | 25 | 25 | -272.15 | -91.95001 | -91.95001 | 85 | -91.95001 | -91.95001 | -0.08455515 | -0.0007152359 | -8.105891e-05 | -7.280097e-06
3665.095 | 25 | 25 | -272.15 | -92.95147 | -92.95147 | 85 | -92.95147 | -92.95147 | -0.08444649 | -0.0006378195 | -8.10736e-05 | -7.101705e-06
3683.874 | 25 | 25 | -272.15 | -94.03162 | -94.03162 | 85 | -94.03162 | -94.03162 | -0.08552112 | -0.0009740618 | -8.209353e-05 | -7.893046e-06
3702.629 | 25 | 25 | -272.15 | -95.01877 | -95.01877 | 85 | -95.01877 | -95.01877 | -0.08567939 | -0.001066499 | -8.233159e-05 | -8.112698e-06
3721.391 | 25 | 25 | -272.15 | -95.98088 | -95.98088 | 85 | -95.98088 | -95.98088 | -0.08618554 | -0.001117339 | -8.286006e-05 | -8.234781e-06
3740.15 | 25 | 25 | -272.15 | -96.97519 | -96.97519 | 85 | -96.97519 | -96.97519 | -0.08807119 | -0.001093075 | -8.455416e-05 | -8.18094e-06
3758.954 | 25 | 25 | -272.15 | -98.02672 | -98.02672 | 85 | -98.02672 | -98.02672 | -0.08836471 | -0.0008377161 | -8.491299e-05 | -7.585654e-06
3777.717 | 25 | 25 | -272.15 | -98.97453 | -98.97453 | 85 | -98.97453 | -98.97453 | -0.08862011 | -0.001328791 | -8.52287e-05 | -8.739474e-06
3796.473 | 25 | 25 | -272.15 | -100.0153 | -100.0153 | 85 | -100.0153 | -100.0153 | -0.08939541 | -0.0004067253 | -8.599228e-05 | -6.581592e-06
3834.498 | 25 | 25 | -272.15 | -8600.605 | -8600.605 | 85 | -8600.605 | -8600.605 | 0.2307763 | -0.02116245 | -0.0007179687 | -8.110417e-05
3857.28 | 25 | 25 | -272.15 | -17099.84 | -17099.84 | 85 | -17099.84 | -17099.84 | 0.9438548 | -0.04283565 | -0.001012221 | -0.0001576584
3876.511 | 25 | 25 | -272.15 | -18499.81 | -18499.81 | 85 | -18499.81 | -18499.81 | 1.054593 | -0.04531646 | -0.001051103 | -0.0001674546